## Workorder Data
WO Number: | WO/2023/02926
Production Plan: | 1301 | Performance: | 88.85 %
Process duration: | 1037 | Availability: | 100 %
|  | Quality: | 99.13 %
Total Production: | 1270
Good: | 1259 | OEE: | 88.07 %
Not Good: | 11
Total Downtime: | 15 Hours 45 Mins 14 Secs
Management: | 45 min 47 sec
Waste: | 0 sec
Created By: | Gertraud Ottomar | Processed By: | Alois Kasimir
Created At: | 2023-10-24 11:26:39 | Start Time: | 2023-10-24 14:59:01
Edited By: |  | End Time: | 2023-10-25 08:16:54
Edited At:
Supplier: | Daniel-Baumbach | Customer: | Côté Charbonneau S.A.
Grade: | SS400 | Straightness Std: | 0
Diameter: | 10 | size: | 8.75 X 3000
QTY (Kg): | 1843 | Tolerance: | (+0 , -0.03)
QTY (Coil): | 1 | Reduction Rate: | 23.44
QTY (Bundle): | 7 | Shape: | Round
|  | QTY (Kg): | 500
Remarks: |  | QTY (Pcs): | 353
|  | Chamfer: | No
|  | Color: | TANPA PEWARNAAN
|  | Machine: | MC-003

## Production Report
Bundle No: | 1 | Bundle No: | 2
Coil No: | 1 | Coil No: | 1
Coil Weight: | 1843 | Coil Weight: | 1843
No. Leburan: | 41112281-52112472-14 | No. Leburan: | 41112281-52112472-14
Area: | Bahan Baku | Area: | Bahan Baku
Dies Number: | C-08750-15-2-TF | Dies Number: | C-08750-15-2-TF
Diameter Ujung: | 8.723 | Diameter Ujung: | 8.724
Diameter Tengah: | 8.729 | Diameter Tengah: | 8.73
Diameter Ekor: | 8.722 | Diameter Ekor: | 8.723
Kelurusan Aktual: | 0 | Kelurusan Aktual: | 0
Panjang Aktual: | 3020 | Panjang Aktual: | 3020
Berat FG: | 500 | Berat FG: | 501
QTY (Pcs): | 353 | QTY (Pcs): | 353
Judgement: | GOOD | Judgement: | GOOD
Visual: | OK | Visual: | OK
Created By: | Alois Kasimir | Created By: | Alois Kasimir
Created At: | 2023-10-25 07:17:29 | Created At: | 2023-10-25 07:37:18
Edited By: | Alois Kasimir | Edited By:
Edited At: | 2023-10-25 07:20:53 | Edited At: | 2023-10-25 07:37:18
Bundle No: | 3 | Bundle No: | 4
Coil No: | 1 | Coil No: | 1
Coil Weight: | 1843 | Coil Weight: | 1843
No. Leburan: | 41112281-52112472-14 | No. Leburan: | 41112281-52112472-14
Area: | Bahan Baku | Area: | Bahan Baku
Dies Number: | C-08750-15-2-TF | Dies Number: | C-08750-15-2-TF
Diameter Ujung: | 8.722 | Diameter Ujung: | 8.723
Diameter Tengah: | 8.729 | Diameter Tengah: | 8.729
Diameter Ekor: | 8.721 | Diameter Ekor: | 8.722
Kelurusan Aktual: | 0 | Kelurusan Aktual: | 0
Panjang Aktual: | 3020 | Panjang Aktual: | 3020
Berat FG: | 500 | Berat FG: | 284
QTY (Pcs): | 353 | QTY (Pcs): | 200
Judgement: | GOOD | Judgement: | GOOD
Visual: | OK | Visual: | OK
Created By: | Alois Kasimir | Created By: | Alois Kasimir
Created At: | 2023-10-25 07:55:03 | Created At: | 2023-10-25 08:14:39
Edited By: |  | Edited By:
Edited At: |  | Edited At: | 2023-10-25 08:14:39
Bundle No: | 5 | Bundle No: | 6
Coil No: | 1 | Coil No: | 1
Coil Weight: | 1843 | Coil Weight: | 1843
No. Leburan: | 41112281-52112472-14 | No. Leburan: | 41112281-52112472-14
Area: | Bahan Baku | Area: | Bahan Baku
Dies Number: | C-08750-15-2-TF | Dies Number: | 0
Diameter Ujung: | 8.723 | Diameter Ujung: | 0
Diameter Tengah: | 8.728 | Diameter Tengah: | 0
Diameter Ekor: | 8.722 | Diameter Ekor: | 0
Kelurusan Aktual: | 0 | Kelurusan Aktual: | 0
Panjang Aktual: | 3020 | Panjang Aktual: | 0
Berat FG: | 16 | Berat FG: | 0
QTY (Pcs): | 11 | QTY (Pcs): | 0
Judgement: | NOT GOOD | Judgement: | NOT GOOD
Visual: | PO | Visual: | RUSTY
Created By: | Alois Kasimir | Created By: | Alois Kasimir
Created At: | 2023-10-25 08:15:54 | Created At: | 2023-10-25 08:16:17
Edited By: |  | Edited By:
Edited At: |  | Edited At: | 2023-10-25 08:16:17
Bundle No: | 7
Coil No: | 1
Coil Weight: | 1843
No. Leburan: | 41112281-52112472-14
Area: | Bahan Baku
Dies Number: | 0
Diameter Ujung: | 0
Diameter Tengah: | 0
Diameter Ekor: | 0
Kelurusan Aktual: | 0
Panjang Aktual: | 0
Berat FG: | 0
QTY (Pcs): | 0
Judgement: | NOT GOOD
Visual: | RUSTY
Created By: | Alois Kasimir
Created At: | 2023-10-25 08:16:38
Edited By:
Edited At:

## Downtime Record
No. | Start | End | Duration | Reason | Remarks
1 | 2023-10-24 14:59:01 | 2023-10-24 15:27:34 | 28 min 33 sec | management ¦ Setting Awal
2 | 2023-10-24 15:28:34 | 2023-10-24 15:29:34 | 1 min 0 sec | management ¦ System Error
3 | 2023-10-24 15:47:34 | 2023-10-24 15:48:34 | 1 min 0 sec | management ¦ System Error
4 | 2023-10-24 15:52:35 | 2023-10-24 16:00:35 | 8 min 0 sec | management ¦ Bersih-bersih Area
5 | 2023-10-24 16:00:35 | 2023-10-24 18:00:02 | 119 min 27 sec | off ¦ Off Production
6 | 2023-10-24 18:00:02 | 2023-10-24 19:00:02 | 60 min 0 sec | off ¦ Off Production
7 | 2023-10-24 19:00:02 | 2023-10-25 00:00:01 | 299 min 59 sec | off ¦ Off Production
8 | 2023-10-25 00:00:01 | 2023-10-25 07:00:02 | 420 min 1 sec | off ¦ Off Production
9 | 2023-10-25 07:00:02 | 2023-10-25 07:07:16 | 7 min 14 sec | management ¦ Briefing