## Workorder Data
WO Number: | WO/2023/02928
Production Plan: | 760 | Performance: | 84.46 %
Process duration: | 1013 | Availability: | 100 %
|  | Quality: | 96.48 %
Total Production: | 764
Good: | 738 | OEE: | 81.48 %
Not Good: | 26
Total Downtime: | 15 Hours 38 Mins 0 Secs
Management: | 38 min 33 sec
Waste: | 0 sec
Created By: | Gertraud Ottomar | Processed By: | Kriemhilde Alina
Created At: | 2023-10-24 11:42:09 | Start Time: | 2023-10-24 14:40:23
Edited By: |  | End Time: | 2023-10-25 07:34:06
Edited At:
Supplier: | Ziemann and Sons | Customer: | Côté Charbonneau S.A.
Grade: | SCM415H | Straightness Std: | 0.20/400mm
Diameter: | 14 | size: | 12.15 X 3000
QTY (Kg): | 2076 | Tolerance: | (+0 , -0.04)
QTY (Coil): | 1 | Reduction Rate: | 24.68
QTY (Bundle): | 7 | Shape: | Round
|  | QTY (Kg): | 500
Remarks: |  | QTY (Pcs): | 183
|  | Chamfer: | No
|  | Color: | SILVER METALIC (8580)
|  | Machine: | MC-002

## Production Report
Bundle No: | 1 | Bundle No: | 2
Coil No: | 1 | Coil No: | 1
Coil Weight: | 2076 | Coil Weight: | 2076
No. Leburan: | E22303436XX-G2307119-1 | No. Leburan: | E22303436XX-G2307119-1
Area: | A | Area: | A
Dies Number: | C-12.150(-75)-01-TF | Dies Number: | C-12.150(-75)-01-TF
Diameter Ujung: | 12.087 | Diameter Ujung: | 12.087
Diameter Tengah: | 12.129 | Diameter Tengah: | 12.13
Diameter Ekor: | 12.09 | Diameter Ekor: | 12.088
Kelurusan Aktual: | 0.17/400 | Kelurusan Aktual: | 0.16/400
Panjang Aktual: | 3020 | Panjang Aktual: | 3020
Berat FG: | 500 | Berat FG: | 500
QTY (Pcs): | 183 | QTY (Pcs): | 183
Judgement: | GOOD | Judgement: | GOOD
Visual: | OK | Visual: | OK
Created By: | Kriemhilde Alina | Created By: | Kriemhilde Alina
Created At: | 2023-10-24 15:24:16 | Created At: | 2023-10-24 15:38:47
Edited By: |  | Edited By:
Edited At: |  | Edited At: | 2023-10-24 15:38:47
Bundle No: | 3 | Bundle No: | 4
Coil No: | 1 | Coil No: | 1
Coil Weight: | 2076 | Coil Weight: | 2076
No. Leburan: | E22303436XX-G2307119-1 | No. Leburan: | E22303436XX-G2307119-1
Area: | A | Area: | A
Dies Number: | C-12.150(-75)-01-TF | Dies Number: | C-12.150(-75)-01-TF
Diameter Ujung: | 12.092 | Diameter Ujung: | 12.092
Diameter Tengah: | 12.13 | Diameter Tengah: | 12.13
Diameter Ekor: | 12.092 | Diameter Ekor: | 12.093
Kelurusan Aktual: | 0.16/400 | Kelurusan Aktual: | 0.16/400
Panjang Aktual: | 3020 | Panjang Aktual: | 3020
Berat FG: | 500 | Berat FG: | 516
QTY (Pcs): | 183 | QTY (Pcs): | 189
Judgement: | GOOD | Judgement: | GOOD
Visual: | OK | Visual: | OK
Created By: | Kriemhilde Alina | Created By: | Kriemhilde Alina
Created At: | 2023-10-24 15:52:12 | Created At: | 2023-10-25 07:32:49
Edited By: |  | Edited By:
Edited At: |  | Edited At: | 2023-10-25 07:32:49
Bundle No: | 5 | Bundle No: | 5
Coil No: | 1 | Coil No: | 1
Coil Weight: | 2076 | Coil Weight: | 2076
No. Leburan: | E22303436XX-G2307119-1 | No. Leburan: | E22303436XX-G2307119-1
Area: | A | Area: | A
Dies Number: | C-12.150(-75)-01-TF | Dies Number: | C-12.150(-75)-01-TF
Diameter Ujung: | 12.087 | Diameter Ujung: | 12.087
Diameter Tengah: | 12.125 | Diameter Tengah: | 12.125
Diameter Ekor: | 12.085 | Diameter Ekor: | 12.085
Kelurusan Aktual: | 0.17/400 | Kelurusan Aktual: | 0.17/400
Panjang Aktual: | 3020 | Panjang Aktual: | 3020
Berat FG: | 36 | Berat FG: | 36
QTY (Pcs): | 13 | QTY (Pcs): | 13
Judgement: | NOT GOOD | Judgement: | NOT GOOD
Visual: | PO | Visual: | PO
Created By: | Kriemhilde Alina | Created By: | Kriemhilde Alina
Created At: | 2023-10-25 07:33:45 | Created At: | 2023-10-25 07:33:45
Edited By: |  | Edited By:
Edited At: |  | Edited At: | 2023-10-25 07:33:45
Bundle No: | 6
Coil No: | 1
Coil Weight: | 2076
No. Leburan: | E22303436XX-G2307119-1
Area: | A
Dies Number: | 0
Diameter Ujung: | 0
Diameter Tengah: | 0
Diameter Ekor: | 0
Kelurusan Aktual: | 0
Panjang Aktual: | 0
Berat FG: | 0
QTY (Pcs): | 0
Judgement: | WASTE
Visual:
Created By: | Kriemhilde Alina
Created At: | 2023-10-25 07:34:01
Edited By:
Edited At:

## Downtime Record
No. | Start | End | Duration | Reason | Remarks
1 | 2023-10-24 14:40:23 | 2023-10-24 14:49:16 | 8 min 53 sec | management ¦ Pointing / Roll / Bubut/Sambung Coil
2 | 2023-10-24 14:49:36 | 2023-10-24 14:50:11 | 35 sec | management ¦ Setting Awal
3 | 2023-10-24 14:50:16 | 2023-10-24 14:50:26 | 10 sec | management ¦ Setting Awal
4 | 2023-10-24 14:50:41 | 2023-10-24 14:51:01 | 20 sec | management ¦ Setting Awal
5 | 2023-10-24 14:52:21 | 2023-10-24 14:53:16 | 55 sec | management ¦ Setting Awal
6 | 2023-10-24 14:53:41 | 2023-10-24 15:03:32 | 9 min 51 sec | management ¦ Setting Awal
7 | 2023-10-24 15:04:07 | 2023-10-24 15:06:17 | 2 min 10 sec | management ¦ Setting Awal
8 | 2023-10-24 15:54:06 | 2023-10-24 16:00:35 | 6 min 29 sec | management ¦ Bersih-bersih Area
9 | 2023-10-24 16:00:35 | 2023-10-24 18:00:02 | 119 min 27 sec | off ¦ Off Production
10 | 2023-10-24 18:00:02 | 2023-10-24 19:00:02 | 60 min 0 sec | off ¦ Off Production
11 | 2023-10-24 19:00:02 | 2023-10-25 00:00:01 | 299 min 59 sec | off ¦ Off Production
12 | 2023-10-25 00:00:01 | 2023-10-25 07:00:02 | 420 min 1 sec | off ¦ Off Production
13 | 2023-10-25 07:00:02 | 2023-10-25 07:08:17 | 8 min 15 sec | management ¦ Briefing | cek mesin & cek shot blast
14 | 2023-10-25 07:08:42 | 2023-10-25 07:09:37 | 55 sec | management ¦ System Error