## Workorder Data
WO Number: | WO/2023/02943
Production Plan: | 901 | Performance: | 85.89 %
Process duration: | 181 | Availability: | 70.56 %
|  | Quality: | 98.63 %
Total Production: | 886
Good: | 874 | OEE: | 59.77 %
Not Good: | 12
Total Downtime: | 1 Hours 32 Mins 34 Secs
Management: | 55 min 19 sec
Waste: | 37 min 15 sec
Created By: | Gertraud Ottomar | Processed By: | Kriemhilde Alina
Created At: | 2023-10-24 16:36:23 | Start Time: | 2023-10-25 10:57:11
Edited By: |  | End Time: | 2023-10-25 13:59:10
Edited At:
Supplier: | Ziemann and Sons | Customer: | Dion et Fils
Grade: | S45C | Straightness Std: | 0.20/400 mm
Diameter: | 18 | size: | 16.15 X 3000
QTY (Kg): | 4347 | Tolerance: | (+0 , -0.04)
QTY (Coil): | 2 | Reduction Rate: | 19.5
QTY (Bundle): | 11 | Shape: | Round
|  | QTY (Kg): | 500
Remarks: |  | QTY (Pcs): | 104
|  | Chamfer: | No
|  | Color: | MERAH MUDA ( PINK 8002)
|  | Machine: | MC-002

## Production Report
Bundle No: | 1 | Bundle No: | 2
Coil No: | 2 | Coil No: | 2
Coil Weight: | 2175 | Coil Weight: | 2175
No. Leburan: | E12304887XX-G2309738-2 | No. Leburan: | E12304887XX-G2309738-2
Area: | F | Area: | F
Dies Number: | C-16.100(50)-05-TF | Dies Number: | C-16.100(50)-05-TF
Diameter Ujung: | 16.122 | Diameter Ujung: | 16.123
Diameter Tengah: | 16.135 | Diameter Tengah: | 16.133
Diameter Ekor: | 16.124 | Diameter Ekor: | 16.122
Kelurusan Aktual: | 0.18/400 | Kelurusan Aktual: | 0.17/400
Panjang Aktual: | 3020 | Panjang Aktual: | 3020
Berat FG: | 500 | Berat FG: | 501
QTY (Pcs): | 104 | QTY (Pcs): | 104
Judgement: | GOOD | Judgement: | GOOD
Visual: | OK | Visual: | OK
Created By: | Kriemhilde Alina | Created By: | Kriemhilde Alina
Created At: | 2023-10-25 12:09:03 | Created At: | 2023-10-25 12:15:44
Edited By: |  | Edited By:
Edited At: |  | Edited At: | 2023-10-25 12:15:44
Bundle No: | 3 | Bundle No: | 4
Coil No: | 2 | Coil No: | 2
Coil Weight: | 2175 | Coil Weight: | 2175
No. Leburan: | E12304887XX-G2309738-2 | No. Leburan: | E12304887XX-G2309738-2
Area: | F | Area: | F
Dies Number: | C-16.150(50)-05-TF | Dies Number: | C-16.100(50)-05-TF
Diameter Ujung: | 16.122 | Diameter Ujung: | 16.087
Diameter Tengah: | 16.134 | Diameter Tengah: | 16.128
Diameter Ekor: | 16.12 | Diameter Ekor: | 16.084
Kelurusan Aktual: | 0.17/400 | Kelurusan Aktual: | 0.17/400
Panjang Aktual: | 3020 | Panjang Aktual: | 3020
Berat FG: | 502 | Berat FG: | 501
QTY (Pcs): | 104 | QTY (Pcs): | 104
Judgement: | GOOD | Judgement: | GOOD
Visual: | OK | Visual: | OK
Created By: | Kriemhilde Alina | Created By: | Kriemhilde Alina
Created At: | 2023-10-25 12:25:08 | Created At: | 2023-10-25 12:33:47
Edited By: |  | Edited By:
Edited At: |  | Edited At: | 2023-10-25 12:33:47
Bundle No: | 5 | Bundle No: | 6
Coil No: | 1 | Coil No: | 1
Coil Weight: | 2172 | Coil Weight: | 2172
No. Leburan: | S12304477XX-G2307290-3 | No. Leburan: | S12304477XX-G2307290-3
Area: | G | Area: | G
Dies Number: | C-16.100(50)-05-TF | Dies Number: | C-16.100(50)-05-TF
Diameter Ujung: | 16.105 | Diameter Ujung: | 16.1
Diameter Tengah: | 16.13 | Diameter Tengah: | 16.13
Diameter Ekor: | 16.099 | Diameter Ekor: | 16.102
Kelurusan Aktual: | 0.17/400 | Kelurusan Aktual: | 0.17/400
Panjang Aktual: | 3020 | Panjang Aktual: | 3025
Berat FG: | 501 | Berat FG: | 502
QTY (Pcs): | 104 | QTY (Pcs): | 104
Judgement: | GOOD | Judgement: | GOOD
Visual: | OK | Visual: | OK
Created By: | Kriemhilde Alina | Created By: | Kriemhilde Alina
Created At: | 2023-10-25 13:28:28 | Created At: | 2023-10-25 13:35:31
Edited By: |  | Edited By:
Edited At: |  | Edited At: | 2023-10-25 13:35:31
Bundle No: | 7 | Bundle No: | 8
Coil No: | 1 | Coil No: | 1
Coil Weight: | 2172 | Coil Weight: | 2172
No. Leburan: | S12304477XX-G2307290-3 | No. Leburan: | S12304477XX-G2307290-3
Area: | G | Area: | G
Dies Number: | C-16.100(50)-05-TF | Dies Number: | C-16.100(50)-05-TF
Diameter Ujung: | 16.102 | Diameter Ujung: | 16.1
Diameter Tengah: | 16.132 | Diameter Tengah: | 16.13
Diameter Ekor: | 16.1 | Diameter Ekor: | 16.102
Kelurusan Aktual: | 0.17/400 | Kelurusan Aktual: | 0.17/400
Panjang Aktual: | 3020 | Panjang Aktual: | 3020
Berat FG: | 501 | Berat FG: | 503
QTY (Pcs): | 104 | QTY (Pcs): | 104
Judgement: | GOOD | Judgement: | GOOD
Visual: | OK | Visual: | OK
Created By: | Kriemhilde Alina | Created By: | Kriemhilde Alina
Created At: | 2023-10-25 13:40:48 | Created At: | 2023-10-25 13:48:31
Edited By: |  | Edited By:
Edited At: |  | Edited At: | 2023-10-25 13:48:31
Bundle No: | 9 | Bundle No: | 10
Coil No: | 1 | Coil No: | 1
Coil Weight: | 2172 | Coil Weight: | 2172
No. Leburan: | S12304477XX-G2307290-3 | No. Leburan: | S12304477XX-G2307290-3
Area: | G | Area: | G
Dies Number: | C-16.100(50)-05-TF | Dies Number: | C-16.100(50)-05-TF
Diameter Ujung: | 16.1 | Diameter Ujung: | 16.1
Diameter Tengah: | 16.132 | Diameter Tengah: | 16.127
Diameter Ekor: | 16.102 | Diameter Ekor: | 16.1
Kelurusan Aktual: | 0.17/400 | Kelurusan Aktual: | 0.17/400
Panjang Aktual: | 3020 | Panjang Aktual: | 3010
Berat FG: | 203 | Berat FG: | 38
QTY (Pcs): | 42 | QTY (Pcs): | 12
Judgement: | GOOD | Judgement: | NOT GOOD
Visual: | OK | Visual: | PO
Created By: | Kriemhilde Alina | Created By: | Kriemhilde Alina
Created At: | 2023-10-25 13:56:39 | Created At: | 2023-10-25 13:58:14
Edited By: | Kriemhilde Alina | Edited By:
Edited At: | 2023-10-25 13:58:31 | Edited At: | 2023-10-25 13:58:14
Bundle No: | 11
Coil No: | 1
Coil Weight: | 2172
No. Leburan: | S12304477XX-G2307290-3
Area: | G
Dies Number: | 0
Diameter Ujung: | 0
Diameter Tengah: | 0
Diameter Ekor: | 0
Kelurusan Aktual: | 0
Panjang Aktual: | 0
Berat FG: | 0
QTY (Pcs): | 0
Judgement: | WASTE
Visual:
Created By: | Kriemhilde Alina
Created At: | 2023-10-25 13:59:02
Edited By:
Edited At:

## Downtime Record
No. | Start | End | Duration | Reason | Remarks
1 | 2023-10-25 10:57:11 | 2023-10-25 11:03:56 | 6 min 45 sec | management ¦ Setting Awal
2 | 2023-10-25 11:04:21 | 2023-10-25 11:05:16 | 55 sec | management ¦ Setting Awal
3 | 2023-10-25 11:05:26 | 2023-10-25 11:05:37 | 11 sec | management ¦ Setting Awal
4 | 2023-10-25 11:05:46 | 2023-10-25 11:06:07 | 21 sec | management ¦ Setting Awal
5 | 2023-10-25 11:06:41 | 2023-10-25 11:07:07 | 26 sec | management ¦ Setting Awal
6 | 2023-10-25 11:07:27 | 2023-10-25 11:11:17 | 3 min 50 sec | management ¦ Setting Awal
7 | 2023-10-25 11:11:32 | 2023-10-25 11:11:42 | 10 sec | management ¦ Setting Awal
8 | 2023-10-25 11:11:52 | 2023-10-25 11:20:08 | 8 min 16 sec | management ¦ Setting Awal
9 | 2023-10-25 11:20:38 | 2023-10-25 11:21:53 | 1 min 15 sec | management ¦ Setting Awal
10 | 2023-10-25 11:21:58 | 2023-10-25 11:30:02 | 8 min 4 sec | management ¦ Setting Awal
11 | 2023-10-25 11:30:02 | 2023-10-25 11:35:24 | 5 min 22 sec | management ¦ Setting Awal
12 | 2023-10-25 11:35:29 | 2023-10-25 11:37:49 | 2 min 20 sec | management ¦ Setting Awal
13 | 2023-10-25 11:38:14 | 2023-10-25 11:38:25 | 11 sec | management ¦ Setting Awal
14 | 2023-10-25 11:38:35 | 2023-10-25 11:41:40 | 3 min 5 sec | management ¦ Setting Awal
15 | 2023-10-25 11:42:05 | 2023-10-25 11:42:40 | 35 sec | management ¦ Setting Awal
16 | 2023-10-25 11:46:25 | 2023-10-25 11:55:36 | 9 min 11 sec | waste ¦ Trouble Cutting ¦ Cutting Tidak Motong
17 | 2023-10-25 11:57:36 | 2023-10-25 11:58:06 | 30 sec | management ¦ System Error
18 | 2023-10-25 12:26:59 | 2023-10-25 12:27:04 | 5 sec | management ¦ System Error
19 | 2023-10-25 12:30:02 | 2023-10-25 12:42:10 | 12 min 8 sec | management ¦ Pointing / Roll / Bubut/Sambung Coil
20 | 2023-10-25 12:42:25 | 2023-10-25 12:53:36 | 11 min 11 sec | waste ¦ Trouble Cutting ¦ Sensor Cutting Error | kuningan cutting lepas
21 | 2023-10-25 12:55:06 | 2023-10-25 12:55:56 | 50 sec | management ¦ System Error
22 | 2023-10-25 12:56:29 | 2023-10-25 12:59:16 | 2 min 47 sec | waste ¦ Trouble Cutting ¦ Cutting Tidak Motong
23 | 2023-10-25 13:06:12 | 2023-10-25 13:13:43 | 7 min 31 sec | waste ¦ Trouble Cutting ¦ Cutting Tidak Motong
24 | 2023-10-25 13:15:13 | 2023-10-25 13:21:48 | 6 min 35 sec | waste ¦ Trouble Cutting ¦ Cutting Tidak Motong