## Workorder Data
WO Number: | WO/2023/02958
Production Plan: | 371 | Performance: | 66.5 %
Process duration: | 62 | Availability: | 93.84 %
|  | Quality: | 98.34 %
Total Production: | 368
Good: | 362 | OEE: | 61.37 %
Not Good: | 6
Total Downtime: | 16 Mins 23 Secs
Management: | 13 min 20 sec
Waste: | 3 min 3 sec
Created By: | Gertraud Ottomar | Processed By: | Friedhelm Sibylle
Created At: | 2023-10-25 15:34:14 | Start Time: | 2023-10-31 14:21:21
Edited By: |  | End Time: | 2023-10-31 15:23:37
Edited At:
Supplier: | Lang, Prosacco and Schneider | Customer: | Therrien Tremblay S.A.
Grade: | 1215MS | Straightness Std: | 0.16/400mm
Diameter: | 18 | size: | 17 X 3000
QTY (Kg): | 1982 | Tolerance: | (+0 , -0.04)
QTY (Coil): | 1 | Reduction Rate: | 10.8
QTY (Bundle): | 7 | Shape: | Round
|  | QTY (Kg): | 500
Remarks: |  | QTY (Pcs): | 94
|  | Chamfer: | No
|  | Color: | KUNING (YELLOW 108)
|  | Machine: | MC-004

## Production Report
Bundle No: | 1 | Bundle No: | 2
Coil No: | 1 | Coil No: | 1
Coil Weight: | 1982 | Coil Weight: | 1982
No. Leburan: | D12303981X2-X12305598-001 | No. Leburan: | D12303981X2-X12305598-001
Area: | A | Area: | A
Dies Number: | C-17.000(-20)01-TF | Dies Number: | C-17.000(-20)01-TF
Diameter Ujung: | 16.975 | Diameter Ujung: | 16.975
Diameter Tengah: | 16.979 | Diameter Tengah: | 16.985
Diameter Ekor: | 16.971 | Diameter Ekor: | 16.975
Kelurusan Aktual: | 0.06/400 | Kelurusan Aktual: | 0.08/400
Panjang Aktual: | 3025 | Panjang Aktual: | 3025
Berat FG: | 500 | Berat FG: | 500
QTY (Pcs): | 94 | QTY (Pcs): | 94
Judgement: | GOOD | Judgement: | GOOD
Visual: | OK | Visual: | OK
Created By: | Friedhelm Sibylle | Created By: | Friedhelm Sibylle
Created At: | 2023-10-31 14:50:21 | Created At: | 2023-10-31 14:51:24
Edited By: |  | Edited By:
Edited At: |  | Edited At: | 2023-10-31 14:51:24
Bundle No: | 3 | Bundle No: | 4
Coil No: | 1 | Coil No: | 1
Coil Weight: | 1982 | Coil Weight: | 1982
No. Leburan: | D12303981X2-X12305598-001 | No. Leburan: | D12303981X2-X12305598-001
Area: | A | Area: | A
Dies Number: | C-17.000(-20)01-TF | Dies Number: | C-17.000(-20)01-TF
Diameter Ujung: | 16.975 | Diameter Ujung: | 16.972
Diameter Tengah: | 16.985 | Diameter Tengah: | 16.987
Diameter Ekor: | 16.975 | Diameter Ekor: | 16.976
Kelurusan Aktual: | 0.090/400 | Kelurusan Aktual: | 0.13/400
Panjang Aktual: | 3025 | Panjang Aktual: | 3022
Berat FG: | 500 | Berat FG: | 426
QTY (Pcs): | 94 | QTY (Pcs): | 80
Judgement: | GOOD | Judgement: | GOOD
Visual: | OK | Visual: | OK
Created By: | Friedhelm Sibylle | Created By: | Friedhelm Sibylle
Created At: | 2023-10-31 15:08:37 | Created At: | 2023-10-31 15:21:33
Edited By: |  | Edited By:
Edited At: |  | Edited At: | 2023-10-31 15:21:33
Bundle No: | 5 | Bundle No: | 6
Coil No: | 1 | Coil No: | 1
Coil Weight: | 1982 | Coil Weight: | 1982
No. Leburan: | D12303981X2-X12305598-001 | No. Leburan: | D12303981X2-X12305598-001
Area: | A | Area: | A
Dies Number: | C-17.000(-20)01-TF | Dies Number: | 0
Diameter Ujung: | 16.97 | Diameter Ujung: | 0
Diameter Tengah: | 16.984 | Diameter Tengah: | 0
Diameter Ekor: | 16.972 | Diameter Ekor: | 0
Kelurusan Aktual: | 0.15/400 | Kelurusan Aktual: | 0
Panjang Aktual: | 3025 | Panjang Aktual: | 0
Berat FG: | 32 | Berat FG: | 0
QTY (Pcs): | 6 | QTY (Pcs): | 0
Judgement: | NOT GOOD | Judgement: | WASTE
Visual: | PO | Visual:
Created By: | Friedhelm Sibylle | Created By: | Friedhelm Sibylle
Created At: | 2023-10-31 15:22:53 | Created At: | 2023-10-31 15:23:16
Edited By: |  | Edited By:
Edited At: |  | Edited At: | 2023-10-31 15:23:16
Bundle No: | 7
Coil No: | 1
Coil Weight: | 1982
No. Leburan: | D12303981X2-X12305598-001
Area: | A
Dies Number: | 0
Diameter Ujung: | 0
Diameter Tengah: | 0
Diameter Ekor: | 0
Kelurusan Aktual: | 0
Panjang Aktual: | 0
Berat FG: | 0
QTY (Pcs): | 0
Judgement: | WASTE
Visual:
Created By: | Friedhelm Sibylle
Created At: | 2023-10-31 15:23:32
Edited By:
Edited At:

## Downtime Record
No. | Start | End | Duration | Reason | Remarks
1 | 2023-10-31 14:21:21 | 2023-10-31 14:24:13 | 2 min 52 sec | management ¦ Setting Awal
2 | 2023-10-31 14:24:59 | 2023-10-31 14:25:43 | 44 sec | management ¦ Setting Awal
3 | 2023-10-31 14:26:43 | 2023-10-31 14:30:28 | 3 min 45 sec | management ¦ System Error
4 | 2023-10-31 14:31:14 | 2023-10-31 14:32:14 | 1 min 0 sec | management ¦ System Error
5 | 2023-10-31 14:32:28 | 2023-10-31 14:32:58 | 30 sec | management ¦ System Error
6 | 2023-10-31 14:33:29 | 2023-10-31 14:34:45 | 1 min 16 sec | management ¦ System Error
7 | 2023-10-31 14:34:59 | 2023-10-31 14:35:45 | 46 sec | management ¦ System Error
8 | 2023-10-31 14:36:13 | 2023-10-31 14:39:00 | 2 min 47 sec | waste ¦ Trouble Polsihing/Two Roll ¦ Setting Ulang Kelurusan
9 | 2023-10-31 14:42:58 | 2023-10-31 14:43:14 | 16 sec | management ¦ System Error
10 | 2023-10-31 14:44:15 | 2023-10-31 14:44:29 | 14 sec | management ¦ System Error
11 | 2023-10-31 14:52:44 | 2023-10-31 14:53:00 | 16 sec | waste ¦ Trouble Cutting ¦ Cutting Tidak Motong
12 | 2023-10-31 14:54:14 | 2023-10-31 14:54:29 | 15 sec | management ¦ System Error
13 | 2023-10-31 14:54:45 | 2023-10-31 14:55:15 | 30 sec | management ¦ System Error
14 | 2023-10-31 14:57:31 | 2023-10-31 14:57:45 | 14 sec | management ¦ System Error
15 | 2023-10-31 14:58:45 | 2023-10-31 14:58:59 | 14 sec | management ¦ System Error
16 | 2023-10-31 15:02:00 | 2023-10-31 15:02:14 | 14 sec | management ¦ System Error
17 | 2023-10-31 15:05:45 | 2023-10-31 15:06:01 | 16 sec | management ¦ System Error
18 | 2023-10-31 15:09:01 | 2023-10-31 15:09:15 | 14 sec | management ¦ System Error