## Workorder Data
WO Number: | WO/2023/02961
Production Plan: | 5224 | Performance: | 83.38 %
Process duration: | 1758 | Availability: | 65.81 %
|  | Quality: | 90.24 %
Total Production: | 5138
Good: | 4681 | OEE: | 49.51 %
Not Good: | 457
Total Downtime: | 22 Hours 34 Mins 29 Secs
Management: | 2 Hours 3 Mins 46 Secs
Waste: | 3 Hours 30 Mins 43 Secs
Created By: | Gertraud Ottomar | Processed By: | Liesa Ralph
Created At: | 2023-10-26 09:09:41 | Start Time: | 2023-10-31 09:28:53
Edited By: |  | End Time: | 2023-11-01 14:47:12
Edited At:
Supplier: | Kris-Marvin | Customer: | Nadeau
Grade: | 1215MS | Straightness Std: | 0.05/400mm
Diameter: | 6.5 | size: | 4.985 X 2500
QTY (Kg): | 2001 | Tolerance: | (+0 , -0.02)
QTY (Coil): | 1 | Reduction Rate: | 41.18
QTY (Bundle): | 4 | Shape: | Round
|  | QTY (Kg): | 1000
Remarks: |  | QTY (Pcs): | 2611
|  | Chamfer: | Yes
|  | Color: | SKY BLUE (111)
|  | Machine: | MC-001

## Production Report
Bundle No: | 1 | Bundle No: | 2
Coil No: | 1 | Coil No: | 1
Coil Weight: | 2001 | Coil Weight: | 2001
No. Leburan: | D12303981X3-X42303372-002 | No. Leburan: | D12303981X3-X42303372-002
Area: | F | Area: | F
Dies Number: | C-04.985(-0.005)-09-WC | Dies Number: | C-04.985(-0.005)-09-WC
Diameter Ujung: | 4.9428 | Diameter Ujung: | 4.9732
Diameter Tengah: | 4.9751 | Diameter Tengah: | 4.976
Diameter Ekor: | 4.9732 | Diameter Ekor: | 4.974
Kelurusan Aktual: | 0.05/400 | Kelurusan Aktual: | 0.05/400
Panjang Aktual: | 2520 | Panjang Aktual: | 2520
Berat FG: | 1000 | Berat FG: | 793
QTY (Pcs): | 2611 | QTY (Pcs): | 2070
Judgement: | GOOD | Judgement: | GOOD
Visual: | OK | Visual: | OK
Created By: | Liesa Ralph | Created By: | Liesa Ralph
Created At: | 2023-11-01 10:40:23 | Created At: | 2023-11-01 14:42:48
Edited By: |  | Edited By:
Edited At: |  | Edited At: | 2023-11-01 14:42:48
Bundle No: | 3 | Bundle No: | 4
Coil No: | 1 | Coil No: | 1
Coil Weight: | 2001 | Coil Weight: | 2001
No. Leburan: | D12303981X3-X42303372-002 | No. Leburan: | D12303981X3-X42303372-002
Area: | F | Area: | F
Dies Number: | C-04.985(-0.005)-09-WC | Dies Number: | 0
Diameter Ujung: | 4.9724 | Diameter Ujung: | 0
Diameter Tengah: | 4.9763 | Diameter Tengah: | 0
Diameter Ekor: | 4.973 | Diameter Ekor: | 0
Kelurusan Aktual: | 0.05/400 | Kelurusan Aktual: | 0
Panjang Aktual: | 2520 | Panjang Aktual: | 0
Berat FG: | 175 | Berat FG: | 0
QTY (Pcs): | 457 | QTY (Pcs): | 0
Judgement: | NOT GOOD | Judgement: | WASTE
Visual: | PO | Visual:
Created By: | Liesa Ralph | Created By: | Liesa Ralph
Created At: | 2023-11-01 14:44:51 | Created At: | 2023-11-01 14:45:05
Edited By: |  | Edited By:
Edited At: |  | Edited At: | 2023-11-01 14:45:05

## Downtime Record
No. | Start | End | Duration | Reason | Remarks
1 | 2023-10-31 09:28:53 | 2023-10-31 10:06:46 | 37 min 53 sec | management ¦ Setting Awal
2 | 2023-10-31 10:07:16 | 2023-10-31 10:07:56 | 40 sec | management ¦ Setting Awal
3 | 2023-10-31 10:08:26 | 2023-10-31 10:09:06 | 40 sec | management ¦ Setting Awal
4 | 2023-10-31 10:09:16 | 2023-10-31 10:09:22 | 6 sec | management ¦ Setting Awal
5 | 2023-10-31 10:09:26 | 2023-10-31 10:34:26 | 25 min 0 sec | management ¦ Setting Awal
6 | 2023-10-31 10:41:02 | 2023-10-31 10:41:06 | 4 sec | management ¦ System Error
7 | 2023-10-31 10:41:26 | 2023-10-31 10:41:32 | 6 sec | management ¦ System Error
8 | 2023-10-31 10:41:46 | 2023-10-31 10:41:52 | 6 sec | management ¦ System Error
9 | 2023-10-31 10:42:26 | 2023-10-31 10:42:32 | 6 sec | management ¦ System Error
10 | 2023-10-31 10:42:52 | 2023-10-31 10:42:56 | 4 sec | management ¦ System Error
11 | 2023-10-31 10:52:37 | 2023-10-31 10:54:58 | 2 min 21 sec | management ¦ System Error
12 | 2023-10-31 11:05:38 | 2023-10-31 11:05:44 | 6 sec | management ¦ System Error
13 | 2023-10-31 11:30:02 | 2023-10-31 12:30:02 | 60 min 0 sec | off ¦ Istirahat
14 | 2023-10-31 12:30:02 | 2023-10-31 14:17:24 | 107 min 22 sec | waste ¦ Trouble Polsihing/Two Roll ¦ Ganti Nozzle Polishing | Ganti bearing
15 | 2023-10-31 14:17:55 | 2023-10-31 14:18:45 | 50 sec | management ¦ System Error
16 | 2023-10-31 14:19:15 | 2023-10-31 14:19:35 | 20 sec | management ¦ System Error
17 | 2023-10-31 14:19:55 | 2023-10-31 14:20:15 | 20 sec | management ¦ System Error
18 | 2023-10-31 14:20:25 | 2023-10-31 14:20:40 | 15 sec | management ¦ System Error
19 | 2023-10-31 14:44:20 | 2023-10-31 14:44:24 | 4 sec | management ¦ System Error
20 | 2023-10-31 14:44:54 | 2023-10-31 14:45:30 | 36 sec | management ¦ System Error
21 | 2023-10-31 14:46:00 | 2023-10-31 14:46:04 | 4 sec | management ¦ System Error
22 | 2023-10-31 14:46:20 | 2023-10-31 14:46:24 | 4 sec | management ¦ System Error
23 | 2023-10-31 14:46:34 | 2023-10-31 14:46:40 | 6 sec | management ¦ System Error
24 | 2023-10-31 14:47:09 | 2023-10-31 14:47:15 | 6 sec | management ¦ System Error
25 | 2023-10-31 14:47:29 | 2023-10-31 14:47:35 | 6 sec | management ¦ System Error
26 | 2023-10-31 14:47:45 | 2023-10-31 14:47:55 | 10 sec | management ¦ System Error
27 | 2023-10-31 14:48:09 | 2023-10-31 14:48:15 | 6 sec | management ¦ System Error
28 | 2023-10-31 14:48:25 | 2023-10-31 14:49:05 | 40 sec | management ¦ System Error
29 | 2023-10-31 14:50:05 | 2023-10-31 14:50:10 | 5 sec | management ¦ System Error
30 | 2023-10-31 14:50:25 | 2023-10-31 14:50:46 | 21 sec | management ¦ System Error
31 | 2023-10-31 14:51:00 | 2023-10-31 14:55:35 | 4 min 35 sec | waste ¦ Trouble Drawing ¦ Perbaikan/Setting Carriage Drawing | rumah dies geser
32 | 2023-10-31 14:55:55 | 2023-10-31 14:58:21 | 2 min 26 sec | waste ¦ Trouble Drawing ¦ Perbaikan/Setting Carriage Drawing | Rumah dies geser
33 | 2023-10-31 15:10:41 | 2023-10-31 15:10:45 | 4 sec | management ¦ System Error
34 | 2023-10-31 15:11:15 | 2023-10-31 15:11:21 | 6 sec | management ¦ System Error
35 | 2023-10-31 15:11:35 | 2023-10-31 15:11:42 | 7 sec | management ¦ System Error
36 | 2023-10-31 15:11:52 | 2023-10-31 15:11:56 | 4 sec | management ¦ System Error
37 | 2023-10-31 15:12:12 | 2023-10-31 15:12:16 | 4 sec | management ¦ System Error
38 | 2023-10-31 15:12:26 | 2023-10-31 15:12:42 | 16 sec | management ¦ System Error
39 | 2023-10-31 15:14:00 | 2023-10-31 15:14:06 | 6 sec | management ¦ System Error
40 | 2023-10-31 15:14:31 | 2023-10-31 15:14:37 | 6 sec | management ¦ System Error
41 | 2023-10-31 15:36:01 | 2023-10-31 15:36:07 | 6 sec | management ¦ System Error
42 | 2023-10-31 15:37:27 | 2023-10-31 15:37:31 | 4 sec | management ¦ System Error
43 | 2023-10-31 15:37:41 | 2023-10-31 15:38:05 | 24 sec | management ¦ System Error
44 | 2023-10-31 15:42:03 | 2023-10-31 15:42:10 | 7 sec | management ¦ System Error
45 | 2023-10-31 15:42:47 | 2023-10-31 15:42:47 | 0 sec | management ¦ System Error
46 | 2023-10-31 15:44:47 | 2023-10-31 15:44:53 | 6 sec | management ¦ System Error
47 | 2023-10-31 15:45:13 | 2023-10-31 15:45:17 | 4 sec | management ¦ System Error
48 | 2023-10-31 15:47:08 | 2023-10-31 15:47:14 | 6 sec | management ¦ System Error
49 | 2023-10-31 15:48:18 | 2023-10-31 15:48:22 | 4 sec | management ¦ System Error
50 | 2023-10-31 15:48:32 | 2023-10-31 15:48:38 | 6 sec | management ¦ System Error
51 | 2023-10-31 15:48:52 | 2023-10-31 15:49:01 | 9 sec | management ¦ System Error
52 | 2023-10-31 15:49:48 | 2023-10-31 15:50:04 | 16 sec | management ¦ System Error
53 | 2023-10-31 15:50:38 | 2023-10-31 15:50:42 | 4 sec | management ¦ System Error
54 | 2023-10-31 15:54:33 | 2023-10-31 16:00:02 | 5 min 29 sec | management ¦ Bersih-bersih Area
55 | 2023-10-31 16:00:02 | 2023-10-31 18:00:01 | 119 min 59 sec | off ¦ Off Production
56 | 2023-10-31 18:00:01 | 2023-10-31 19:00:01 | 60 min 0 sec | off ¦ Off Production
57 | 2023-10-31 19:00:01 | 2023-11-01 00:00:02 | 300 min 1 sec | off ¦ Off Production
58 | 2023-11-01 00:00:02 | 2023-11-01 07:00:02 | 420 min 0 sec | off ¦ Off Production
59 | 2023-11-01 07:00:02 | 2023-11-01 07:16:39 | 16 min 37 sec | management ¦ Briefing | Cek shot blast & mesin
60 | 2023-11-01 07:16:49 | 2023-11-01 07:17:05 | 16 sec | management ¦ System Error
61 | 2023-11-01 07:17:23 | 2023-11-01 07:17:39 | 16 sec | management ¦ System Error
62 | 2023-11-01 07:22:05 | 2023-11-01 07:22:09 | 4 sec | management ¦ System Error
63 | 2023-11-01 07:26:38 | 2023-11-01 07:26:44 | 6 sec | management ¦ System Error
64 | 2023-11-01 07:27:18 | 2023-11-01 07:27:24 | 6 sec | management ¦ System Error
65 | 2023-11-01 07:29:19 | 2023-11-01 07:29:25 | 6 sec | management ¦ System Error
66 | 2023-11-01 07:29:29 | 2023-11-01 07:29:35 | 6 sec | management ¦ System Error
67 | 2023-11-01 07:29:49 | 2023-11-01 07:30:00 | 11 sec | management ¦ System Error
68 | 2023-11-01 07:31:45 | 2023-11-01 07:31:49 | 4 sec | management ¦ System Error
69 | 2023-11-01 07:32:29 | 2023-11-01 07:32:33 | 4 sec | management ¦ System Error
70 | 2023-11-01 07:35:44 | 2023-11-01 07:35:50 | 6 sec | management ¦ System Error
71 | 2023-11-01 07:37:25 | 2023-11-01 07:37:29 | 4 sec | management ¦ System Error
72 | 2023-11-01 07:47:00 | 2023-11-01 07:47:06 | 6 sec | management ¦ System Error
73 | 2023-11-01 07:47:50 | 2023-11-01 07:47:56 | 6 sec | management ¦ System Error
74 | 2023-11-01 07:59:55 | 2023-11-01 08:00:14 | 19 sec | management ¦ System Error
75 | 2023-11-01 08:03:43 | 2023-11-01 08:03:47 | 4 sec | management ¦ System Error
76 | 2023-11-01 08:04:07 | 2023-11-01 08:04:13 | 6 sec | management ¦ System Error
77 | 2023-11-01 08:14:17 | 2023-11-01 08:14:23 | 6 sec | management ¦ System Error
78 | 2023-11-01 08:23:24 | 2023-11-01 08:23:28 | 4 sec | management ¦ System Error
79 | 2023-11-01 08:32:24 | 2023-11-01 08:32:28 | 4 sec | management ¦ System Error
80 | 2023-11-01 08:36:24 | 2023-11-01 08:36:30 | 6 sec | management ¦ System Error
81 | 2023-11-01 08:38:44 | 2023-11-01 08:38:50 | 6 sec | management ¦ Setting Pergantian Coil/Material (Cutting Awal/akhir Coil)
82 | 2023-11-01 08:39:04 | 2023-11-01 08:49:47 | 10 min 43 sec | waste ¦ Trouble Drawing ¦ Ganti/Setting Kuningan Slide Rail
83 | 2023-11-01 08:50:01 | 2023-11-01 08:50:41 | 40 sec | waste ¦ Trouble Drawing ¦ Ganti/Setting Kuningan Slide Rail
84 | 2023-11-01 08:51:22 | 2023-11-01 08:53:02 | 1 min 40 sec | waste ¦ Trouble Drawing ¦ Ganti/Setting Kuningan Slide Rail
85 | 2023-11-01 08:53:06 | 2023-11-01 08:53:22 | 16 sec | waste ¦ Trouble Drawing ¦ Ganti/Setting Kuningan Slide Rail
86 | 2023-11-01 08:54:16 | 2023-11-01 08:54:27 | 11 sec | waste ¦ Trouble Drawing ¦ Ganti/Setting Kuningan Slide Rail
87 | 2023-11-01 08:54:43 | 2023-11-01 08:58:19 | 3 min 36 sec | waste ¦ Trouble Drawing ¦ Ganti/Setting Kuningan Slide Rail
88 | 2023-11-01 09:00:49 | 2023-11-01 09:01:06 | 17 sec | waste ¦ Trouble Drawing ¦ Ganti/Setting Kuningan Slide Rail
89 | 2023-11-01 09:03:26 | 2023-11-01 09:03:32 | 6 sec | management ¦ System Error
90 | 2023-11-01 09:09:26 | 2023-11-01 09:09:30 | 4 sec | management ¦ System Error
91 | 2023-11-01 09:39:56 | 2023-11-01 09:40:00 | 4 sec | management ¦ System Error
92 | 2023-11-01 09:48:57 | 2023-11-01 09:49:01 | 4 sec | management ¦ System Error
93 | 2023-11-01 09:54:25 | 2023-11-01 09:54:32 | 7 sec | management ¦ System Error
94 | 2023-11-01 09:58:10 | 2023-11-01 09:58:50 | 40 sec | management ¦ System Error
95 | 2023-11-01 10:11:21 | 2023-11-01 10:11:27 | 6 sec | management ¦ System Error
96 | 2023-11-01 10:19:21 | 2023-11-01 10:19:27 | 6 sec | management ¦ System Error
97 | 2023-11-01 10:21:22 | 2023-11-01 10:21:28 | 6 sec | management ¦ System Error
98 | 2023-11-01 10:26:55 | 2023-11-01 10:40:11 | 13 min 16 sec | management ¦ System Error
99 | 2023-11-01 10:46:01 | 2023-11-01 10:46:07 | 6 sec | management ¦ System Error
100 | 2023-11-01 10:46:17 | 2023-11-01 10:46:21 | 4 sec | management ¦ System Error
101 | 2023-11-01 10:47:31 | 2023-11-01 10:47:47 | 16 sec | management ¦ System Error
102 | 2023-11-01 10:49:18 | 2023-11-01 10:49:22 | 4 sec | management ¦ System Error
103 | 2023-11-01 10:51:08 | 2023-11-01 10:51:25 | 17 sec | management ¦ System Error
104 | 2023-11-01 10:53:06 | 2023-11-01 10:53:13 | 7 sec | management ¦ System Error
105 | 2023-11-01 11:19:05 | 2023-11-01 11:19:15 | 10 sec | management ¦ System Error
106 | 2023-11-01 11:19:23 | 2023-11-01 11:19:29 | 6 sec | management ¦ System Error
107 | 2023-11-01 11:19:39 | 2023-11-01 11:19:43 | 4 sec | management ¦ System Error
108 | 2023-11-01 11:20:09 | 2023-11-01 11:21:54 | 1 min 45 sec | management ¦ System Error
109 | 2023-11-01 11:28:06 | 2023-11-01 11:30:02 | 1 min 56 sec | management ¦ System Error
110 | 2023-11-01 11:30:02 | 2023-11-01 12:30:02 | 60 min 0 sec | off ¦ Istirahat
111 | 2023-11-01 12:30:02 | 2023-11-01 12:34:27 | 4 min 25 sec | management ¦ System Error
112 | 2023-11-01 12:34:52 | 2023-11-01 12:35:02 | 10 sec | management ¦ System Error
113 | 2023-11-01 12:35:42 | 2023-11-01 12:35:48 | 6 sec | management ¦ System Error
114 | 2023-11-01 12:37:36 | 2023-11-01 12:37:56 | 20 sec | management ¦ System Error
115 | 2023-11-01 13:01:02 | 2023-11-01 13:01:06 | 4 sec | management ¦ System Error
116 | 2023-11-01 13:04:06 | 2023-11-01 13:04:10 | 4 sec | management ¦ System Error
117 | 2023-11-01 13:05:51 | 2023-11-01 13:05:57 | 6 sec | management ¦ System Error
118 | 2023-11-01 13:07:27 | 2023-11-01 13:07:31 | 4 sec | management ¦ System Error
119 | 2023-11-01 13:12:26 | 2023-11-01 13:12:33 | 7 sec | management ¦ System Error
120 | 2023-11-01 13:15:27 | 2023-11-01 13:15:31 | 4 sec | management ¦ System Error
121 | 2023-11-01 13:17:22 | 2023-11-01 13:17:28 | 6 sec | management ¦ System Error
122 | 2023-11-01 13:17:42 | 2023-11-01 14:36:39 | 78 min 57 sec | waste ¦ Polishing Ulang