## Workorder Data
WO Number: | WO/2023/02982
Production Plan: | 317 | Performance: | 57.12 %
Process duration: | 85 | Availability: | 94.1 %
|  | Quality: | 98.4 %
Total Production: | 317
Good: | 312 | OEE: | 52.88 %
Not Good: | 5
Total Downtime: | 37 Mins 52 Secs
Management: | 34 min 10 sec
Waste: | 3 min 42 sec
Created By: | Gertraud Ottomar | Processed By: | Friedhelm Sibylle
Created At: | 2023-10-30 15:26:03 | Start Time: | 2023-11-01 10:36:36
Edited By: |  | End Time: | 2023-11-01 12:02:30
Edited At:
Supplier: | Ziemann and Sons | Customer: | Larouche Guay SA
Grade: | S45C | Straightness Std: | 0.20/400mm
Diameter: | 21 | size: | 19.1 X 3000
QTY (Kg): | 2141 | Tolerance: | (+0 , -0.05)
QTY (Coil): | 1 | Reduction Rate: | 17.28
QTY (Bundle): | 7 | Shape: | Round
|  | QTY (Kg): | 500
Remarks: |  | QTY (Pcs): | 74
|  | Chamfer: | No
|  | Color: | MERAH MUDA ( PINK 8002)
|  | Machine: | MC-004

## Production Report
Bundle No: | 1 | Bundle No: | 2
Coil No: | 1 | Coil No: | 1
Coil Weight: | 2141 | Coil Weight: | 2141
No. Leburan: | S12306532XX-G2311760-1 | No. Leburan: | S12306532XX-G2311760-1
Area: | C | Area: | C
Dies Number: | C-19.000(30)-03-TF | Dies Number: | C-19.000(30)-03-TF
Diameter Ujung: | 19.042 | Diameter Ujung: | 19.044
Diameter Tengah: | 19.079 | Diameter Tengah: | 19.068
Diameter Ekor: | 19.056 | Diameter Ekor: | 19.049
Kelurusan Aktual: | 0.14/400 | Kelurusan Aktual: | 0.16/400
Panjang Aktual: | 3025 | Panjang Aktual: | 3020
Berat FG: | 501 | Berat FG: | 500
QTY (Pcs): | 74 | QTY (Pcs): | 75
Judgement: | GOOD | Judgement: | GOOD
Visual: | OK | Visual: | OK
Created By: | Friedhelm Sibylle | Created By: | Friedhelm Sibylle
Created At: | 2023-11-01 11:28:05 | Created At: | 2023-11-01 11:38:10
Edited By: |  | Edited By:
Edited At: |  | Edited At: | 2023-11-01 11:38:10
Bundle No: | 3 | Bundle No: | 4
Coil No: | 1 | Coil No: | 1
Coil Weight: | 2141 | Coil Weight: | 2141
No. Leburan: | S12306532XX-G2311760-1 | No. Leburan: | S12306532XX-G2311760-1
Area: | C | Area: | C
Dies Number: | C-19.000(30)-03-TF | Dies Number: | C-19.000(30)-03-TF
Diameter Ujung: | 19.045 | Diameter Ujung: | 19.048
Diameter Tengah: | 19.07 | Diameter Tengah: | 19.073
Diameter Ekor: | 19.043 | Diameter Ekor: | 19.051
Kelurusan Aktual: | 0.16/400 | Kelurusan Aktual: | 0.16/400
Panjang Aktual: | 3020 | Panjang Aktual: | 3020
Berat FG: | 500 | Berat FG: | 595
QTY (Pcs): | 75 | QTY (Pcs): | 88
Judgement: | GOOD | Judgement: | GOOD
Visual: | OK | Visual: | OK
Created By: | Friedhelm Sibylle | Created By: | Friedhelm Sibylle
Created At: | 2023-11-01 11:39:35 | Created At: | 2023-11-01 12:01:03
Edited By: |  | Edited By:
Edited At: |  | Edited At: | 2023-11-01 12:01:03
Bundle No: | 5 | Bundle No: | 6
Coil No: | 1 | Coil No: | 1
Coil Weight: | 2141 | Coil Weight: | 2141
No. Leburan: | S12306532XX-G2311760-1 | No. Leburan: | S12306532XX-G2311760-1
Area: | C | Area: | C
Dies Number: | C-19.000(30)-03-TF | Dies Number: | 0
Diameter Ujung: | 19.042 | Diameter Ujung: | 0
Diameter Tengah: | 19.071 | Diameter Tengah: | 0
Diameter Ekor: | 19.05 | Diameter Ekor: | 0
Kelurusan Aktual: | 0.16/400 | Kelurusan Aktual: | 0
Panjang Aktual: | 3010 | Panjang Aktual: | 0
Berat FG: | 32 | Berat FG: | 0
QTY (Pcs): | 5 | QTY (Pcs): | 0
Judgement: | NOT GOOD | Judgement: | WASTE
Visual: | IL | Visual:
Created By: | Friedhelm Sibylle | Created By: | Friedhelm Sibylle
Created At: | 2023-11-01 12:01:51 | Created At: | 2023-11-01 12:02:08
Edited By: |  | Edited By:
Edited At: |  | Edited At: | 2023-11-01 12:02:08
Bundle No: | 7
Coil No: | 1
Coil Weight: | 2141
No. Leburan: | S12306532XX-G2311760-1
Area: | C
Dies Number: | 0
Diameter Ujung: | 0
Diameter Tengah: | 0
Diameter Ekor: | 0
Kelurusan Aktual: | 0
Panjang Aktual: | 0
Berat FG: | 0
QTY (Pcs): | 0
Judgement: | WASTE
Visual:
Created By: | Friedhelm Sibylle
Created At: | 2023-11-01 12:02:25
Edited By:
Edited At:

## Downtime Record
No. | Start | End | Duration | Reason | Remarks
1 | 2023-11-01 10:36:36 | 2023-11-01 10:36:42 | 6 sec | management ¦ Setting Awal
2 | 2023-11-01 10:37:12 | 2023-11-01 10:59:12 | 22 min 0 sec | management ¦ Setting Awal
3 | 2023-11-01 10:59:28 | 2023-11-01 11:03:29 | 4 min 1 sec | management ¦ Setting Awal
4 | 2023-11-01 11:05:57 | 2023-11-01 11:06:13 | 16 sec | management ¦ Setting Awal
5 | 2023-11-01 11:06:57 | 2023-11-01 11:09:14 | 2 min 17 sec | management ¦ Setting Awal
6 | 2023-11-01 11:10:28 | 2023-11-01 11:15:13 | 4 min 45 sec | management ¦ Setting Awal
7 | 2023-11-01 11:18:30 | 2023-11-01 11:18:44 | 14 sec | management ¦ System Error
8 | 2023-11-01 11:21:44 | 2023-11-01 11:22:14 | 30 sec | waste ¦ Trouble Cutting ¦ Sensor Cutting Error
9 | 2023-11-01 11:24:43 | 2023-11-01 11:25:13 | 30 sec | waste ¦ Trouble Cutting ¦ Sensor Cutting Error
10 | 2023-11-01 11:30:02 | 2023-11-01 11:32:44 | 2 min 42 sec | waste ¦ Trouble Drawing ¦ Gosok Slide/Jaw
11 | 2023-11-01 11:33:28 | 2023-11-01 11:33:45 | 17 sec | management ¦ System Error
12 | 2023-11-01 11:43:44 | 2023-11-01 11:43:58 | 14 sec | management ¦ System Error