## Workorder Data
WO Number: | WO/2023/02983
Production Plan: | 3395 | Performance: | 119.56 %
Process duration: | 352 | Availability: | 84.47 %
|  | Quality: | 98.86 %
Total Production: | 3376
Good: | 3338 | OEE: | 99.85 %
Not Good: | 38
Total Downtime: | 2 Hours 42 Mins 4 Secs
Management: | 2 Hours 6 Mins 34 Secs
Waste: | 35 min 30 sec
Created By: | Gertraud Ottomar | Processed By: | Alois Kasimir
Created At: | 2023-10-30 14:59:13 | Start Time: | 2023-10-31 07:59:38
Edited By: | Gertraud Ottomar | End Time: | 2023-10-31 13:52:15
Edited At: | 2023-10-31 13:49:46
Supplier: | Fay-Kihn | Customer: | Thibault Fortin SARL
Grade: | SS400 | Straightness Std: | 0
Diameter: | 12 | size: | 10 X 4070
QTY (Kg): | 8520 | Tolerance: | (+0 , -0.03)
QTY (Coil): | 4 | Reduction Rate: | 30.56
QTY (Bundle): | 12 | Shape: | Round
|  | QTY (Kg): | 1000
Remarks: |  | QTY (Pcs): | 399
|  | Chamfer: | No
|  | Color: | TANPA PEWARNAAN
|  | Machine: | MC-003

## Production Report
Bundle No: | 1 | Bundle No: | 2
Coil No: | 1 | Coil No: | 1
Coil Weight: | 2137 | Coil Weight: | 2137
No. Leburan: | 2320028-D112350051001 | No. Leburan: | 2320028-D112350051001
Area: | F | Area: | F
Dies Number: | C-10.000(-10)-21-TF | Dies Number: | C-10.000(-10)-21-TF
Diameter Ujung: | 9.977 | Diameter Ujung: | 9.977
Diameter Tengah: | 9.986 | Diameter Tengah: | 9.995
Diameter Ekor: | 9.98 | Diameter Ekor: | 9.976
Kelurusan Aktual: | 0 | Kelurusan Aktual: | 0
Panjang Aktual: | 4090 | Panjang Aktual: | 4090
Berat FG: | 1000 | Berat FG: | 1000
QTY (Pcs): | 399 | QTY (Pcs): | 399
Judgement: | GOOD | Judgement: | GOOD
Visual: | OK | Visual: | OK
Created By: | Alois Kasimir | Created By: | Alois Kasimir
Created At: | 2023-10-31 09:38:03 | Created At: | 2023-10-31 10:01:28
Edited By: |  | Edited By:
Edited At: |  | Edited At: | 2023-10-31 10:01:28
Bundle No: | 3 | Bundle No: | 4
Coil No: | 3 | Coil No: | 3
Coil Weight: | 2140 | Coil Weight: | 2140
No. Leburan: | 2320028-D112350051003 | No. Leburan: | 2320028-D112350051003
Area: | F | Area: | F
Dies Number: | C-10.000(-10)-21-TF | Dies Number: | C-10.000(-10)-21-TF
Diameter Ujung: | 9.986 | Diameter Ujung: | 9.986
Diameter Tengah: | 9.995 | Diameter Tengah: | 9.995
Diameter Ekor: | 9.98 | Diameter Ekor: | 9.98
Kelurusan Aktual: | 0 | Kelurusan Aktual: | 0
Panjang Aktual: | 4090 | Panjang Aktual: | 4090
Berat FG: | 1000 | Berat FG: | 1000
QTY (Pcs): | 399 | QTY (Pcs): | 399
Judgement: | GOOD | Judgement: | GOOD
Visual: | OK | Visual: | OK
Created By: | Alois Kasimir | Created By: | Alois Kasimir
Created At: | 2023-10-31 10:42:38 | Created At: | 2023-10-31 10:55:37
Edited By: | Alois Kasimir | Edited By:
Edited At: | 2023-10-31 13:31:36 | Edited At: | 2023-10-31 10:55:37
Bundle No: | 5 | Bundle No: | 6
Coil No: | 4 | Coil No: | 4
Coil Weight: | 2120 | Coil Weight: | 2120
No. Leburan: | 2320028-D112350051004 | No. Leburan: | 2320028-D112350051004
Area: | F | Area: | F
Dies Number: | C-10.000(-10)-21-TF | Dies Number: | C-10.000(-10)-21-TF
Diameter Ujung: | 9.986 | Diameter Ujung: | 9.986
Diameter Tengah: | 9.995 | Diameter Tengah: | 9.995
Diameter Ekor: | 9.98 | Diameter Ekor: | 9.98
Kelurusan Aktual: | 0 | Kelurusan Aktual: | 0
Panjang Aktual: | 4090 | Panjang Aktual: | 4090
Berat FG: | 1000 | Berat FG: | 1000
QTY (Pcs): | 399 | QTY (Pcs): | 399
Judgement: | GOOD | Judgement: | GOOD
Visual: | OK | Visual: | OK
Created By: | Alois Kasimir | Created By: | Alois Kasimir
Created At: | 2023-10-31 11:48:51 | Created At: | 2023-10-31 12:14:01
Edited By: |  | Edited By:
Edited At: |  | Edited At: | 2023-10-31 12:14:01
Bundle No: | 7 | Bundle No: | 8
Coil No: | 2 | Coil No: | 2
Coil Weight: | 2123 | Coil Weight: | 2123
No. Leburan: | 2320028-D112350051002 | No. Leburan: | 2320028-D112350051002
Area: | F | Area: | F
Dies Number: | C-10.000(-10)-21-TF | Dies Number: | C-10.000(-10)-21-TF
Diameter Ujung: | 9.985 | Diameter Ujung: | 9.986
Diameter Tengah: | 9.996 | Diameter Tengah: | 9.995
Diameter Ekor: | 9.983 | Diameter Ekor: | 9.98
Kelurusan Aktual: | 0 | Kelurusan Aktual: | 0
Panjang Aktual: | 4090 | Panjang Aktual: | 4090
Berat FG: | 1001 | Berat FG: | 1000
QTY (Pcs): | 400 | QTY (Pcs): | 399
Judgement: | GOOD | Judgement: | GOOD
Visual: | OK | Visual: | OK
Created By: | Alois Kasimir | Created By: | Alois Kasimir
Created At: | 2023-10-31 13:08:00 | Created At: | 2023-10-31 13:35:59
Edited By: |  | Edited By:
Edited At: |  | Edited At: | 2023-10-31 13:35:59
Bundle No: | 9 | Bundle No: | 10
Coil No: | 2 | Coil No: | 2
Coil Weight: | 2123 | Coil Weight: | 2123
No. Leburan: | 2320028-D112350051002 | No. Leburan: | 2320028-D112350051002
Area: | F | Area: | F
Dies Number: | C-10.000(-10)-21-TF | Dies Number: | 0
Diameter Ujung: | 9.986 | Diameter Ujung: | 0
Diameter Tengah: | 9.995 | Diameter Tengah: | 0
Diameter Ekor: | 9.98 | Diameter Ekor: | 0
Kelurusan Aktual: | 0 | Kelurusan Aktual: | 0
Panjang Aktual: | 4090 | Panjang Aktual: | 0
Berat FG: | 364 | Berat FG: | 96
QTY (Pcs): | 145 | QTY (Pcs): | 38
Judgement: | GOOD | Judgement: | NOT GOOD
Visual: | OK | Visual: | PO
Created By: | Alois Kasimir | Created By: | Alois Kasimir
Created At: | 2023-10-31 13:49:29 | Created At: | 2023-10-31 13:51:25
Edited By: |  | Edited By:
Edited At: |  | Edited At: | 2023-10-31 13:51:25
Bundle No: | 11 | Bundle No: | 12
Coil No: | 2 | Coil No: | 1
Coil Weight: | 2123 | Coil Weight: | 2137
No. Leburan: | 2320028-D112350051002 | No. Leburan: | 2320028-D112350051001
Area: | F | Area: | F
Dies Number: | 0 | Dies Number: | 0
Diameter Ujung: | 0 | Diameter Ujung: | 0
Diameter Tengah: | 0 | Diameter Tengah: | 0
Diameter Ekor: | 0 | Diameter Ekor: | 0
Kelurusan Aktual: | 0 | Kelurusan Aktual: | 0
Panjang Aktual: | 0 | Panjang Aktual: | 0
Berat FG: | 0 | Berat FG: | 0
QTY (Pcs): | 0 | QTY (Pcs): | 0
Judgement: | WASTE | Judgement: | WASTE
Visual: |  | Visual:
Created By: | Alois Kasimir | Created By: | Alois Kasimir
Created At: | 2023-10-31 13:51:49 | Created At: | 2023-10-31 13:52:07
Edited By: |  | Edited By:
Edited At: |  | Edited At: | 2023-10-31 13:52:07

## Downtime Record
No. | Start | End | Duration | Reason | Remarks
1 | 2023-10-31 07:59:38 | 2023-10-31 08:43:50 | 44 min 12 sec | management ¦ Setting Awal
2 | 2023-10-31 08:44:50 | 2023-10-31 08:45:50 | 1 min 0 sec | management ¦ System Error
3 | 2023-10-31 08:54:50 | 2023-10-31 08:55:50 | 1 min 0 sec | management ¦ System Error
4 | 2023-10-31 08:59:51 | 2023-10-31 09:03:32 | 3 min 41 sec | management ¦ Setting Awal
5 | 2023-10-31 09:05:13 | 2023-10-31 09:20:51 | 15 min 38 sec | management ¦ Setting Awal
6 | 2023-10-31 09:24:52 | 2023-10-31 09:38:00 | 13 min 8 sec | management ¦ Pointing / Roll / Bubut/Sambung Coil
7 | 2023-10-31 09:53:34 | 2023-10-31 10:17:46 | 24 min 12 sec | waste ¦ Trouble Polsihing/Two Roll ¦ Setting Ulang Kelurusan
8 | 2023-10-31 10:50:46 | 2023-10-31 10:51:47 | 1 min 1 sec | management ¦ System Error
9 | 2023-10-31 10:52:47 | 2023-10-31 10:56:11 | 3 min 24 sec | management ¦ Setting Pergantian Coil/Material (Cutting Awal/akhir Coil)
10 | 2023-10-31 11:01:12 | 2023-10-31 11:02:11 | 59 sec | management ¦ System Error
11 | 2023-10-31 11:09:13 | 2023-10-31 11:30:02 | 20 min 49 sec | management ¦ Pointing / Roll / Bubut/Sambung Coil
12 | 2023-10-31 11:30:02 | 2023-10-31 11:41:20 | 11 min 18 sec | waste ¦ Trouble Drawing ¦ Gosok Slide/Jaw
13 | 2023-10-31 11:45:19 | 2023-10-31 11:46:19 | 1 min 0 sec | management ¦ System Error
14 | 2023-10-31 11:48:21 | 2023-10-31 11:49:19 | 58 sec | management ¦ System Error
15 | 2023-10-31 11:55:20 | 2023-10-31 11:56:19 | 59 sec | management ¦ System Error
16 | 2023-10-31 12:25:49 | 2023-10-31 12:30:02 | 4 min 13 sec | management ¦ Pointing / Roll / Bubut/Sambung Coil
17 | 2023-10-31 12:30:02 | 2023-10-31 12:39:36 | 9 min 34 sec | management ¦ Pointing / Roll / Bubut/Sambung Coil
18 | 2023-10-31 12:40:36 | 2023-10-31 12:41:37 | 1 min 1 sec | management ¦ System Error
19 | 2023-10-31 12:47:38 | 2023-10-31 12:48:36 | 58 sec | management ¦ System Error
20 | 2023-10-31 13:05:37 | 2023-10-31 13:06:35 | 58 sec | management ¦ System Error
21 | 2023-10-31 13:11:36 | 2023-10-31 13:13:37 | 2 min 1 sec | management ¦ System Error