## Workorder Data
WO Number: | WO/2023/02994
Production Plan: | 404 | Performance: | 71.98 %
Process duration: | 58 | Availability: | 100 %
|  | Quality: | 98.74 %
Total Production: | 401
Good: | 396 | OEE: | 71.07 %
Not Good: | 5
Total Downtime: | 9 Mins 35 Secs
Management: | 9 min 35 sec
Waste: | 0 sec
Created By: | Gertraud Ottomar | Processed By: | Kriemhilde Alina
Created At: | 2023-10-31 15:32:10 | Start Time: | 2023-11-01 13:50:24
Edited By: |  | End Time: | 2023-11-01 14:49:09
Edited At:
Supplier: | Ziemann and Sons | Customer: | Paquette Demers SA
Grade: | SCM415H | Straightness Std: | 0.20/400mm
Diameter: | 18 | size: | 16.1 X 3000
QTY (Kg): | 1937 | Tolerance: | (+0 , -0.04)
QTY (Coil): | 1 | Reduction Rate: | 20
QTY (Bundle): | 7 | Shape: | Round
|  | QTY (Kg): | 500
Remarks: |  | QTY (Pcs): | 104
|  | Chamfer: | No
|  | Color: | SILVER METALIC (8580)
|  | Machine: | MC-002

## Production Report
Bundle No: | 1 | Bundle No: | 2
Coil No: | 1 | Coil No: | 1
Coil Weight: | 1937 | Coil Weight: | 1937
No. Leburan: | E12211122XX-G2303817-1 | No. Leburan: | E12211122XX-G2303817-1
Area: | F | Area: | F
Dies Number: | C-16.100(50)-05-TF | Dies Number: | C-16.100(50)-05-TF
Diameter Ujung: | 16.075 | Diameter Ujung: | 16.075
Diameter Tengah: | 16.088 | Diameter Tengah: | 16.088
Diameter Ekor: | 16.075 | Diameter Ekor: | 16.074
Kelurusan Aktual: | 0.17/400 | Kelurusan Aktual: | 0.17/400
Panjang Aktual: | 3020 | Panjang Aktual: | 3020
Berat FG: | 500 | Berat FG: | 500
QTY (Pcs): | 104 | QTY (Pcs): | 104
Judgement: | GOOD | Judgement: | GOOD
Visual: | OK | Visual: | OK
Created By: | Kriemhilde Alina | Created By: | Kriemhilde Alina
Created At: | 2023-11-01 14:20:52 | Created At: | 2023-11-01 14:22:08
Edited By: |  | Edited By:
Edited At: |  | Edited At: | 2023-11-01 14:22:08
Bundle No: | 3 | Bundle No: | 4
Coil No: | 1 | Coil No: | 1
Coil Weight: | 1937 | Coil Weight: | 1937
No. Leburan: | E12211122XX-G2303817-1 | No. Leburan: | E12211122XX-G2303817-1
Area: | F | Area: | F
Dies Number: | C-16.100(50)-05-TF | Dies Number: | C-16.100(50)-05-TF
Diameter Ujung: | 16.074 | Diameter Ujung: | 16.074
Diameter Tengah: | 16.085 | Diameter Tengah: | 16.087
Diameter Ekor: | 16.074 | Diameter Ekor: | 16.075
Kelurusan Aktual: | 0.17/400 | Kelurusan Aktual: | 0.17/400
Panjang Aktual: | 3020 | Panjang Aktual: | 3020
Berat FG: | 500 | Berat FG: | 403
QTY (Pcs): | 104 | QTY (Pcs): | 84
Judgement: | GOOD | Judgement: | GOOD
Visual: | OK | Visual: | OK
Created By: | Kriemhilde Alina | Created By: | Kriemhilde Alina
Created At: | 2023-11-01 14:29:28 | Created At: | 2023-11-01 14:47:38
Edited By: |  | Edited By:
Edited At: |  | Edited At: | 2023-11-01 14:47:38
Bundle No: | 5 | Bundle No: | 6
Coil No: | 1 | Coil No: | 1
Coil Weight: | 1937 | Coil Weight: | 1937
No. Leburan: | E12211122XX-G2303817-1 | No. Leburan: | E12211122XX-G2303817-1
Area: | F | Area: | F
Dies Number: | C-16.100(50)-05-TF | Dies Number: | 0
Diameter Ujung: | 16.073 | Diameter Ujung: | 0
Diameter Tengah: | 16.078 | Diameter Tengah: | 0
Diameter Ekor: | 16.072 | Diameter Ekor: | 0
Kelurusan Aktual: | 0.17/400 | Kelurusan Aktual: | 0
Panjang Aktual: | 2975 | Panjang Aktual: | 0
Berat FG: | 23 | Berat FG: | 0
QTY (Pcs): | 5 | QTY (Pcs): | 0
Judgement: | NOT GOOD | Judgement: | WASTE
Visual: | IL | Visual:
Created By: | Kriemhilde Alina | Created By: | Kriemhilde Alina
Created At: | 2023-11-01 14:48:22 | Created At: | 2023-11-01 14:48:49
Edited By: |  | Edited By:
Edited At: |  | Edited At: | 2023-11-01 14:48:49
Bundle No: | 7
Coil No: | 1
Coil Weight: | 1937
No. Leburan: | E12211122XX-G2303817-1
Area: | F
Dies Number: | 0
Diameter Ujung: | 0
Diameter Tengah: | 0
Diameter Ekor: | 0
Kelurusan Aktual: | 0
Panjang Aktual: | 0
Berat FG: | 0
QTY (Pcs): | 0
Judgement: | WASTE
Visual:
Created By: | Kriemhilde Alina
Created At: | 2023-11-01 14:49:03
Edited By:
Edited At:

## Downtime Record
No. | Start | End | Duration | Reason | Remarks
1 | 2023-11-01 13:50:24 | 2023-11-01 13:58:34 | 8 min 10 sec | management ¦ Pointing / Roll / Bubut/Sambung Coil
2 | 2023-11-01 13:58:54 | 2023-11-01 13:59:29 | 35 sec | management ¦ System Error
3 | 2023-11-01 14:00:54 | 2023-11-01 14:01:34 | 40 sec | management ¦ System Error
4 | 2023-11-01 14:21:06 | 2023-11-01 14:21:16 | 10 sec | management ¦ System Error