## Workorder Data
WO Number: | WO/2023/03008
Production Plan: | 463 | Performance: | 120.93 %
Process duration: | 68 | Availability: | 100 %
|  | Quality: | 100 %
Total Production: | 391
Good: | 391 | OEE: | 100 %
Not Good: | 0
Total Downtime: | 43 Mins 45 Secs
Management: | 43 min 45 sec
Waste: | 0 sec
Created By: | Gertraud Ottomar | Processed By: | Alois Kasimir
Created At: | 2023-11-01 08:55:33 | Start Time: | 2023-11-07 10:09:58
Edited By: |  | End Time: | 2023-11-07 11:18:03
Edited At:
Supplier: | Gottlieb, Jerde and Conroy | Customer: | Bédard S.A.S.
Grade: | 1215MS | Straightness Std: | 0.16 / 400mm
Diameter: | 14 | size: | 11.8 X 3000
QTY (Kg): | 1193 | Tolerance: | (+0 , -0.04)
QTY (Coil): | 1 | Reduction Rate: | 28.96
QTY (Bundle): | 5 | Shape: | Round
|  | QTY (Kg): | 500
Remarks: | (*Bahan baku untuk: WO/2023/03006, WO/2023/03007, WO/2023/03008) | QTY (Pcs): | 194
|  | Chamfer: | Yes
|  | Color: | KUNING (YELLOW 108)
|  | Machine: | MC-003

## Production Report
Bundle No: | 1 | Bundle No: | 2
Coil No: | 1 | Coil No: | 1
Coil Weight: | 1193 | Coil Weight: | 1193
No. Leburan: | 823031318-02 | No. Leburan: | 823031318-02
Area: | G | Area: | G
Dies Number: | c-11.800 (-35) -1-TF | Dies Number: | c-11.800 (-35) -1-TF
Diameter Ujung: | 11.77 | Diameter Ujung: | 11.776
Diameter Tengah: | 11.78 | Diameter Tengah: | 11.785
Diameter Ekor: | 11.771 | Diameter Ekor: | 11.775
Kelurusan Aktual: | 0.060/400 | Kelurusan Aktual: | 0.060/400
Panjang Aktual: | 3020 | Panjang Aktual: | 3020
Berat FG: | 499 | Berat FG: | 507
QTY (Pcs): | 194 | QTY (Pcs): | 197
Judgement: | GOOD | Judgement: | GOOD
Visual: | OK | Visual: | OK
Created By: | Alois Kasimir | Created By: | Alois Kasimir
Created At: | 2023-11-07 11:03:38 | Created At: | 2023-11-07 11:16:16
Edited By: |  | Edited By:
Edited At: |  | Edited At: | 2023-11-07 11:16:16
Bundle No: | 3 | Bundle No: | 4
Coil No: | 1 | Coil No: | 1
Coil Weight: | 1193 | Coil Weight: | 1193
No. Leburan: | 823031318-02 | No. Leburan: | 823031318-02
Area: | G | Area: | G
Dies Number: | 0 | Dies Number: | 0
Diameter Ujung: | 0 | Diameter Ujung: | 0
Diameter Tengah: | 0 | Diameter Tengah: | 0
Diameter Ekor: | 0 | Diameter Ekor: | 0
Kelurusan Aktual: | 0 | Kelurusan Aktual: | 0
Panjang Aktual: | 0 | Panjang Aktual: | 0
Berat FG: | 0 | Berat FG: | 0
QTY (Pcs): | 0 | QTY (Pcs): | 0
Judgement: | WASTE | Judgement: | WASTE
Visual: |  | Visual:
Created By: | Alois Kasimir | Created By: | Alois Kasimir
Created At: | 2023-11-07 11:16:57 | Created At: | 2023-11-07 11:17:24
Edited By: |  | Edited By:
Edited At: |  | Edited At: | 2023-11-07 11:17:24
Bundle No: | 5
Coil No: | 1
Coil Weight: | 1193
No. Leburan: | 823031318-02
Area: | G
Dies Number: | 0
Diameter Ujung: | 0
Diameter Tengah: | 0
Diameter Ekor: | 0
Kelurusan Aktual: | 0
Panjang Aktual: | 0
Berat FG: | 0
QTY (Pcs): | 0
Judgement: | WASTE
Visual:
Created By: | Alois Kasimir
Created At: | 2023-11-07 11:17:42
Edited By:
Edited At:

## Downtime Record
No. | Start | End | Duration | Reason | Remarks
1 | 2023-11-07 10:09:58 | 2023-11-07 10:39:51 | 29 min 53 sec | management ¦ Setting Awal
2 | 2023-11-07 10:40:51 | 2023-11-07 10:52:43 | 11 min 52 sec | management ¦ Setting Awal
3 | 2023-11-07 10:55:42 | 2023-11-07 10:56:42 | 1 min 0 sec | management ¦ System Error
4 | 2023-11-07 11:06:43 | 2023-11-07 11:07:43 | 1 min 0 sec | management ¦ System Error