## Workorder Data
WO Number: | WO/2023/03013
Production Plan: | 956 | Performance: | 54.99 %
Process duration: | 4355 | Availability: | 81.07 %
|  | Quality: | 96.72 %
Total Production: | 945
Good: | 915 | OEE: | 43.12 %
Not Good: | 30
Total Downtime: | 2 Days 20 Hours 26 Mins 48 Secs
Management: | 2 Hours 50 Mins 28 Secs
Waste: | 58 min 14 sec
Created By: | Gertraud Ottomar | Processed By: | Friedhelm Sibylle
Created At: | 2023-11-01 11:42:02 | Start Time: | 2023-11-03 10:47:25
Edited By: | Gertraud Ottomar | End Time: | 2023-11-06 11:23:19
Edited At: | 2023-11-06 11:21:16
Supplier: | Wilkinson LLC | Customer: | Dion et Fils
Grade: | SS400 | Straightness Std: | 0
Diameter: | 30 | size: | 26 X 3000
QTY (Kg): | 11950 | Tolerance: | (+0 , -0.05)
QTY (Coil): | 5 | Reduction Rate: | 24.89
QTY (Bundle): | 27 | Shape: | Round
|  | QTY (Kg): | 500
Remarks: |  | QTY (Pcs): | 40
|  | Chamfer: | No
|  | Color: | TANPA PEWARNAAN
|  | Machine: | MC-004

## Production Report
Bundle No: | 1 | Bundle No: | 2
Coil No: | 9 | Coil No: | 9
Coil Weight: | 2398 | Coil Weight: | 2398
No. Leburan: | 823090110-18 | No. Leburan: | 823090110-18
Area: | C | Area: | C
Dies Number: | C-26.000-(30)-04-TF | Dies Number: | C-26.000-(30)-04-TF
Diameter Ujung: | 25.957 | Diameter Ujung: | 25.959
Diameter Tengah: | 25.974 | Diameter Tengah: | 25.978
Diameter Ekor: | 25.961 | Diameter Ekor: | 25.966
Kelurusan Aktual: | 0 | Kelurusan Aktual: | 0
Panjang Aktual: | 3020 | Panjang Aktual: | 3020
Berat FG: | 501 | Berat FG: | 501
QTY (Pcs): | 40 | QTY (Pcs): | 40
Judgement: | GOOD | Judgement: | GOOD
Visual: | OK | Visual: | OK
Created By: | Friedhelm Sibylle | Created By: | Friedhelm Sibylle
Created At: | 2023-11-03 13:51:20 | Created At: | 2023-11-03 13:51:56
Edited By: |  | Edited By:
Edited At: |  | Edited At: | 2023-11-03 13:51:56
Bundle No: | 3 | Bundle No: | 4
Coil No: | 9 | Coil No: | 9
Coil Weight: | 2398 | Coil Weight: | 2398
No. Leburan: | 823090110-18 | No. Leburan: | 823090110-18
Area: | C | Area: | C
Dies Number: | C-26.000-(30)-04-TF | Dies Number: | C-26.000-(30)-04-TF
Diameter Ujung: | 25.948 | Diameter Ujung: | 25.95
Diameter Tengah: | 25.976 | Diameter Tengah: | 25.981
Diameter Ekor: | 25.952 | Diameter Ekor: | 25.956
Kelurusan Aktual: | 0 | Kelurusan Aktual: | 0
Panjang Aktual: | 3020 | Panjang Aktual: | 3020
Berat FG: | 501 | Berat FG: | 501
QTY (Pcs): | 40 | QTY (Pcs): | 40
Judgement: | GOOD | Judgement: | GOOD
Visual: | OK | Visual: | OK
Created By: | Friedhelm Sibylle | Created By: | Friedhelm Sibylle
Created At: | 2023-11-03 14:02:25 | Created At: | 2023-11-03 14:03:00
Edited By: |  | Edited By:
Edited At: |  | Edited At: | 2023-11-03 14:03:00
Bundle No: | 5 | Bundle No: | 6
Coil No: | 3 | Coil No: | 3
Coil Weight: | 2396 | Coil Weight: | 2396
No. Leburan: | 823090110-12 | No. Leburan: | 823090110-12
Area: | C | Area: | C
Dies Number: | C-26.000-(30)-04-TF | Dies Number: | C-26.000-(30)-04-TF
Diameter Ujung: | 25.951 | Diameter Ujung: | 25.958
Diameter Tengah: | 25.982 | Diameter Tengah: | 25.973
Diameter Ekor: | 25.957 | Diameter Ekor: | 25.966
Kelurusan Aktual: | 0 | Kelurusan Aktual: | 0
Panjang Aktual: | 3020 | Panjang Aktual: | 3025
Berat FG: | 501 | Berat FG: | 501
QTY (Pcs): | 40 | QTY (Pcs): | 40
Judgement: | GOOD | Judgement: | GOOD
Visual: | OK | Visual: | OK
Created By: | Friedhelm Sibylle | Created By: | Friedhelm Sibylle
Created At: | 2023-11-03 14:31:24 | Created At: | 2023-11-03 14:36:16
Edited By: |  | Edited By:
Edited At: |  | Edited At: | 2023-11-03 14:36:16
Bundle No: | 7 | Bundle No: | 8
Coil No: | 3 | Coil No: | 3
Coil Weight: | 2396 | Coil Weight: | 2396
No. Leburan: | 823090110-12 | No. Leburan: | 823090110-12
Area: | C | Area: | C
Dies Number: | C-26.000-(30)-04-TF | Dies Number: | C-26.000-(30)-04-TF
Diameter Ujung: | 25.958 | Diameter Ujung: | 25.958
Diameter Tengah: | 25.974 | Diameter Tengah: | 25.979
Diameter Ekor: | 25.951 | Diameter Ekor: | 25.951
Kelurusan Aktual: | 0 | Kelurusan Aktual: | 0
Panjang Aktual: | 3025 | Panjang Aktual: | 3025
Berat FG: | 501 | Berat FG: | 501
QTY (Pcs): | 40 | QTY (Pcs): | 40
Judgement: | GOOD | Judgement: | GOOD
Visual: | OK | Visual: | OK
Created By: | Friedhelm Sibylle | Created By: | Friedhelm Sibylle
Created At: | 2023-11-03 14:37:19 | Created At: | 2023-11-03 14:44:35
Edited By: |  | Edited By:
Edited At: |  | Edited At: | 2023-11-03 14:44:35
Bundle No: | 9 | Bundle No: | 10
Coil No: | 3 | Coil No: | 6
Coil Weight: | 2396 | Coil Weight: | 2353
No. Leburan: | 823090110-12 | No. Leburan: | 823090110-15
Area: | C | Area: | C
Dies Number: | C-26.000-(30)-04-TF | Dies Number: | C-26.000-(30)-04-TF
Diameter Ujung: | 25.954 | Diameter Ujung: | 25.957
Diameter Tengah: | 25.983 | Diameter Tengah: | 25.973
Diameter Ekor: | 25.957 | Diameter Ekor: | 25.956
Kelurusan Aktual: | 0 | Kelurusan Aktual: | 0
Panjang Aktual: | 0 | Panjang Aktual: | 3025
Berat FG: | 501 | Berat FG: | 501
QTY (Pcs): | 40 | QTY (Pcs): | 40
Judgement: | GOOD | Judgement: | GOOD
Visual: | OK | Visual: | OK
Created By: | Friedhelm Sibylle | Created By: | Friedhelm Sibylle
Created At: | 2023-11-03 14:54:12 | Created At: | 2023-11-03 15:34:27
Edited By: |  | Edited By:
Edited At: |  | Edited At: | 2023-11-03 15:34:27
Bundle No: | 11 | Bundle No: | 12
Coil No: | 6 | Coil No: | 6
Coil Weight: | 2353 | Coil Weight: | 2353
No. Leburan: | 823090110-15 | No. Leburan: | 823090110-15
Area: | C | Area: | C
Dies Number: | C-26.000-(30)-04-TF | Dies Number: | C-26.000-(30)-04-TF
Diameter Ujung: | 25.959 | Diameter Ujung: | 25.948
Diameter Tengah: | 25.973 | Diameter Tengah: | 25.976
Diameter Ekor: | 25.956 | Diameter Ekor: | 25.963
Kelurusan Aktual: | 0 | Kelurusan Aktual: | 0
Panjang Aktual: | 3025 | Panjang Aktual: | 3020
Berat FG: | 501 | Berat FG: | 501
QTY (Pcs): | 40 | QTY (Pcs): | 40
Judgement: | GOOD | Judgement: | GOOD
Visual: | OK | Visual: | OK
Created By: | Friedhelm Sibylle | Created By: | Friedhelm Sibylle
Created At: | 2023-11-03 15:35:38 | Created At: | 2023-11-06 07:55:02
Edited By: |  | Edited By:
Edited At: |  | Edited At: | 2023-11-06 07:55:02
Bundle No: | 13 | Bundle No: | 14
Coil No: | 6 | Coil No: | 5
Coil Weight: | 2353 | Coil Weight: | 2402
No. Leburan: | 823090110-15 | No. Leburan: | 823090110-14
Area: | C | Area: | C
Dies Number: | C-26.000-(30)-04-TF | Dies Number: | C-26.000-(30)-04-TF
Diameter Ujung: | 25.951 | Diameter Ujung: | 25.959
Diameter Tengah: | 25.982 | Diameter Tengah: | 25.974
Diameter Ekor: | 25.96 | Diameter Ekor: | 25.956
Kelurusan Aktual: | 0 | Kelurusan Aktual: | 0
Panjang Aktual: | 3020 | Panjang Aktual: | 3020
Berat FG: | 501 | Berat FG: | 501
QTY (Pcs): | 40 | QTY (Pcs): | 40
Judgement: | GOOD | Judgement: | GOOD
Visual: | OK | Visual: | OK
Created By: | Friedhelm Sibylle | Created By: | Friedhelm Sibylle
Created At: | 2023-11-06 08:09:29 | Created At: | 2023-11-06 08:45:24
Edited By: |  | Edited By:
Edited At: |  | Edited At: | 2023-11-06 08:45:24
Bundle No: | 15 | Bundle No: | 16
Coil No: | 5 | Coil No: | 5
Coil Weight: | 2402 | Coil Weight: | 2402
No. Leburan: | 823090110-14 | No. Leburan: | 823090110-14
Area: | C | Area: | C
Dies Number: | C-26.000-(30)-04-TF | Dies Number: | C-26.000-(30)-04-TF
Diameter Ujung: | 25.958 | Diameter Ujung: | 25.957
Diameter Tengah: | 25.973 | Diameter Tengah: | 25.979
Diameter Ekor: | 25.962 | Diameter Ekor: | 25.962
Kelurusan Aktual: | 0 | Kelurusan Aktual: | 0
Panjang Aktual: | 3025 | Panjang Aktual: | 3020
Berat FG: | 501 | Berat FG: | 501
QTY (Pcs): | 40 | QTY (Pcs): | 40
Judgement: | GOOD | Judgement: | GOOD
Visual: | OK | Visual: | OK
Created By: | Friedhelm Sibylle | Created By: | Friedhelm Sibylle
Created At: | 2023-11-06 08:46:22 | Created At: | 2023-11-06 08:55:12
Edited By: |  | Edited By:
Edited At: |  | Edited At: | 2023-11-06 08:55:12
Bundle No: | 17 | Bundle No: | 18
Coil No: | 5 | Coil No: | 4
Coil Weight: | 2402 | Coil Weight: | 2401
No. Leburan: | 823090110-14 | No. Leburan: | 823090110-13
Area: | C | Area: | C
Dies Number: | C-26.000-(30)-04-TF | Dies Number: | C-26.000-(30)-04-TF
Diameter Ujung: | 25.958 | Diameter Ujung: | 25.951
Diameter Tengah: | 25.978 | Diameter Tengah: | 25.974
Diameter Ekor: | 25.951 | Diameter Ekor: | 25.961
Kelurusan Aktual: | 0 | Kelurusan Aktual: | 0
Panjang Aktual: | 3025 | Panjang Aktual: | 3020
Berat FG: | 501 | Berat FG: | 501
QTY (Pcs): | 40 | QTY (Pcs): | 40
Judgement: | GOOD | Judgement: | GOOD
Visual: | OK | Visual: | OK
Created By: | Friedhelm Sibylle | Created By: | Friedhelm Sibylle
Created At: | 2023-11-06 09:01:16 | Created At: | 2023-11-06 10:17:30
Edited By: |  | Edited By:
Edited At: |  | Edited At: | 2023-11-06 10:17:30
Bundle No: | 19 | Bundle No: | 20
Coil No: | 4 | Coil No: | 4
Coil Weight: | 2401 | Coil Weight: | 2401
No. Leburan: | 823090110-13 | No. Leburan: | 823090110-13
Area: | C | Area: | C
Dies Number: | C-26.000-(30)-04-TF | Dies Number: | C-26.000-(30)-04-TF
Diameter Ujung: | 25.953 | Diameter Ujung: | 25.951
Diameter Tengah: | 25.98 | Diameter Tengah: | 25.983
Diameter Ekor: | 25.964 | Diameter Ekor: | 25.963
Kelurusan Aktual: | 0 | Kelurusan Aktual: | 0
Panjang Aktual: | 3020 | Panjang Aktual: | 3020
Berat FG: | 501 | Berat FG: | 501
QTY (Pcs): | 40 | QTY (Pcs): | 40
Judgement: | GOOD | Judgement: | GOOD
Visual: | OK | Visual: | OK
Created By: | Friedhelm Sibylle | Created By: | Friedhelm Sibylle
Created At: | 2023-11-06 10:18:24 | Created At: | 2023-11-06 10:46:49
Edited By: |  | Edited By:
Edited At: |  | Edited At: | 2023-11-06 10:46:49
Bundle No: | 21 | Bundle No: | 22
Coil No: | 4 | Coil No: | 4
Coil Weight: | 2401 | Coil Weight: | 2401
No. Leburan: | 823090110-13 | No. Leburan: | 823090110-13
Area: | C | Area: | C
Dies Number: | C-26.000-(30)-04-TF | Dies Number: | C-26.000-(30)-04-TF
Diameter Ujung: | 25.954 | Diameter Ujung: | 25.952
Diameter Tengah: | 25.981 | Diameter Tengah: | 25.978
Diameter Ekor: | 25.961 | Diameter Ekor: | 25.958
Kelurusan Aktual: | 0 | Kelurusan Aktual: | 0
Panjang Aktual: | 3020 | Panjang Aktual: | 3020
Berat FG: | 501 | Berat FG: | 501
QTY (Pcs): | 40 | QTY (Pcs): | 40
Judgement: | GOOD | Judgement: | GOOD
Visual: | OK | Visual: | OK
Created By: | Friedhelm Sibylle | Created By: | Friedhelm Sibylle
Created At: | 2023-11-06 11:12:46 | Created At: | 2023-11-06 11:13:27
Edited By: |  | Edited By:
Edited At: |  | Edited At: | 2023-11-06 11:13:27
Bundle No: | 23 | Bundle No: | 24
Coil No: | 9 | Coil No: | 4
Coil Weight: | 2398 | Coil Weight: | 2401
No. Leburan: | 823090110-18 | No. Leburan: | 823090110-13
Area: | C | Area: | C
Dies Number: | C-26.000-(30)-04-TF | Dies Number: | C-26.000-(30)-04-TF
Diameter Ujung: | 25.942 | Diameter Ujung: | 25.953
Diameter Tengah: | 25.967 | Diameter Tengah: | 25.974
Diameter Ekor: | 25.95 | Diameter Ekor: | 25.961
Kelurusan Aktual: | 0 | Kelurusan Aktual: | 0
Panjang Aktual: | 3020 | Panjang Aktual: | 3020
Berat FG: | 439 | Berat FG: | 250
QTY (Pcs): | 35 | QTY (Pcs): | 19
Judgement: | GOOD | Judgement: | NOT GOOD
Visual: | OK | Visual: | PO
Created By: | Friedhelm Sibylle | Created By: | Friedhelm Sibylle
Created At: | 2023-11-06 11:15:55 | Created At: | 2023-11-06 11:18:39
Edited By: |  | Edited By:
Edited At: |  | Edited At: | 2023-11-06 11:18:39
Bundle No: | 25 | Bundle No: | 26
Coil No: | 4 | Coil No: | 4
Coil Weight: | 2401 | Coil Weight: | 2401
No. Leburan: | 823090110-13 | No. Leburan: | 823090110-13
Area: | C | Area: | C
Dies Number: | C-26.000-(30)-04-TF | Dies Number: | C-26.000-(30)-04-TF
Diameter Ujung: | 25.944 | Diameter Ujung: | 25.943
Diameter Tengah: | 25.968 | Diameter Tengah: | 25.964
Diameter Ekor: | 25.953 | Diameter Ekor: | 25.952
Kelurusan Aktual: | 0 | Kelurusan Aktual: | 0
Panjang Aktual: | 3020 | Panjang Aktual: | 2850
Berat FG: | 87 | Berat FG: | 44
QTY (Pcs): | 7 | QTY (Pcs): | 4
Judgement: | NOT GOOD | Judgement: | NOT GOOD
Visual: | TS | Visual: | IL
Created By: | Friedhelm Sibylle | Created By: | Friedhelm Sibylle
Created At: | 2023-11-06 11:19:25 | Created At: | 2023-11-06 11:20:05
Edited By: |  | Edited By:
Edited At: |  | Edited At: | 2023-11-06 11:20:05
Bundle No: | 27
Coil No: | 4
Coil Weight: | 2401
No. Leburan: | 823090110-13
Area: | C
Dies Number: | 0
Diameter Ujung: | 0
Diameter Tengah: | 0
Diameter Ekor: | 0
Kelurusan Aktual: | 0
Panjang Aktual: | 0
Berat FG: | 0
QTY (Pcs): | 0
Judgement: | WASTE
Visual:
Created By: | Friedhelm Sibylle
Created At: | 2023-11-06 11:20:27
Edited By:
Edited At:

## Downtime Record
No. | Start | End | Duration | Reason | Remarks
1 | 2023-11-03 10:47:25 | 2023-11-03 11:12:23 | 24 min 58 sec | management ¦ Pointing / Roll / Bubut/Sambung Coil
2 | 2023-11-03 11:12:37 | 2023-11-03 11:13:07 | 30 sec | management ¦ Setting Awal
3 | 2023-11-03 11:13:21 | 2023-11-03 11:15:37 | 2 min 16 sec | management ¦ System Error
4 | 2023-11-03 11:15:51 | 2023-11-03 11:16:22 | 31 sec | management ¦ Setting Awal
5 | 2023-11-03 11:16:52 | 2023-11-03 11:18:22 | 1 min 30 sec | management ¦ Setting Awal
6 | 2023-11-03 11:19:00 | 2023-11-03 11:19:09 | 9 sec | management ¦ System Error
7 | 2023-11-03 11:19:52 | 2023-11-03 11:20:22 | 30 sec | management ¦ System Error
8 | 2023-11-03 11:20:36 | 2023-11-03 11:22:23 | 1 min 47 sec | management ¦ Setting Awal
9 | 2023-11-03 11:22:37 | 2023-11-03 11:30:02 | 7 min 25 sec | management ¦ Setting Awal
10 | 2023-11-03 11:30:02 | 2023-11-03 12:30:02 | 60 min 0 sec | off ¦ Istirahat
11 | 2023-11-03 12:30:02 | 2023-11-03 13:08:11 | 38 min 9 sec | off ¦ Istirahat | Briefing Hari Jum'at
12 | 2023-11-03 13:08:24 | 2023-11-03 13:12:25 | 4 min 1 sec | management ¦ Setting Awal
13 | 2023-11-03 13:14:40 | 2023-11-03 13:25:26 | 10 min 46 sec | waste ¦ Trouble Drawing ¦ Gosok Slide/Jaw
14 | 2023-11-03 13:25:42 | 2023-11-03 13:25:56 | 14 sec | management ¦ System Error
15 | 2023-11-03 13:26:40 | 2023-11-03 13:26:56 | 16 sec | management ¦ System Error
16 | 2023-11-03 13:27:26 | 2023-11-03 13:28:10 | 44 sec | waste ¦ Trouble Cutting ¦ Sensor Cutting Error
17 | 2023-11-03 13:29:10 | 2023-11-03 13:33:09 | 3 min 59 sec | waste ¦ Trouble Drawing ¦ Gosok Slide/Jaw
18 | 2023-11-03 13:33:25 | 2023-11-03 13:36:10 | 2 min 45 sec | waste ¦ Trouble Drawing ¦ Gosok Slide/Jaw
19 | 2023-11-03 13:40:25 | 2023-11-03 13:40:55 | 30 sec | management ¦ System Error
20 | 2023-11-03 13:47:26 | 2023-11-03 13:48:10 | 44 sec | waste ¦ Trouble Cutting ¦ Sensor Cutting Error
21 | 2023-11-03 13:49:57 | 2023-11-03 13:50:41 | 44 sec | management ¦ System Error
22 | 2023-11-03 13:51:11 | 2023-11-03 13:51:25 | 14 sec | management ¦ System Error
23 | 2023-11-03 13:56:10 | 2023-11-03 13:56:26 | 16 sec | management ¦ System Error
24 | 2023-11-03 14:02:11 | 2023-11-03 14:02:25 | 14 sec | management ¦ System Error
25 | 2023-11-03 14:03:25 | 2023-11-03 14:22:41 | 19 min 16 sec | management ¦ Pointing / Roll / Bubut/Sambung Coil
26 | 2023-11-03 14:22:57 | 2023-11-03 14:23:11 | 14 sec | management ¦ System Error
27 | 2023-11-03 14:24:11 | 2023-11-03 14:24:27 | 16 sec | management ¦ System Error
28 | 2023-11-03 14:29:26 | 2023-11-03 14:29:42 | 16 sec | management ¦ System Error
29 | 2023-11-03 14:29:56 | 2023-11-03 14:30:12 | 16 sec | management ¦ System Error
30 | 2023-11-03 14:31:41 | 2023-11-03 14:31:57 | 16 sec | management ¦ System Error
31 | 2023-11-03 14:32:27 | 2023-11-03 14:32:41 | 14 sec | management ¦ System Error
32 | 2023-11-03 14:35:11 | 2023-11-03 14:35:27 | 16 sec | management ¦ System Error
33 | 2023-11-03 14:36:28 | 2023-11-03 14:36:42 | 14 sec | management ¦ System Error
34 | 2023-11-03 14:37:12 | 2023-11-03 14:37:28 | 16 sec | management ¦ Setting Awal
35 | 2023-11-03 14:39:42 | 2023-11-03 14:39:56 | 14 sec | management ¦ System Error
36 | 2023-11-03 14:40:42 | 2023-11-03 14:40:56 | 14 sec | management ¦ System Error
37 | 2023-11-03 14:41:13 | 2023-11-03 14:41:43 | 30 sec | management ¦ System Error
38 | 2023-11-03 14:42:59 | 2023-11-03 14:43:13 | 14 sec | waste ¦ Trouble Cutting ¦ Sensor Cutting Error
39 | 2023-11-03 14:47:58 | 2023-11-03 14:48:12 | 14 sec | management ¦ System Error
40 | 2023-11-03 14:48:44 | 2023-11-03 14:48:58 | 14 sec | management ¦ System Error
41 | 2023-11-03 14:50:56 | 2023-11-03 15:07:42 | 16 min 46 sec | management ¦ Pointing / Roll / Bubut/Sambung Coil
42 | 2023-11-03 15:08:12 | 2023-11-03 15:15:13 | 7 min 1 sec | management ¦ Pointing / Roll / Bubut/Sambung Coil
43 | 2023-11-03 15:15:57 | 2023-11-03 15:21:28 | 5 min 31 sec | management ¦ Pointing / Roll / Bubut/Sambung Coil
44 | 2023-11-03 15:23:43 | 2023-11-03 15:24:59 | 1 min 16 sec | waste ¦ Trouble Polsihing/Two Roll ¦ Setting Ulang Polsihing/Two Roll (Trouble TS/SP)
45 | 2023-11-03 15:26:57 | 2023-11-03 15:27:27 | 30 sec | waste ¦ Trouble Polsihing/Two Roll ¦ Setting Ulang Polsihing/Two Roll (Trouble TS/SP)
46 | 2023-11-03 15:27:57 | 2023-11-03 15:28:13 | 16 sec | management ¦ System Error
47 | 2023-11-03 15:28:27 | 2023-11-03 15:28:58 | 31 sec | management ¦ System Error
48 | 2023-11-03 15:31:42 | 2023-11-03 15:31:58 | 16 sec | management ¦ System Error
49 | 2023-11-03 15:38:27 | 2023-11-03 16:00:02 | 21 min 35 sec | management ¦ Bersih-bersih Area
50 | 2023-11-03 16:00:02 | 2023-11-03 18:00:02 | 120 min 0 sec | off ¦ Off Production
51 | 2023-11-03 18:00:02 | 2023-11-03 19:00:01 | 59 min 59 sec | off ¦ Off Production
52 | 2023-11-03 19:00:02 | 2023-11-04 00:00:02 | 300 min 0 sec | off ¦ Off Production
53 | 2023-11-04 00:00:02 | 2023-11-04 07:00:01 | 419 min 59 sec | off ¦ Off Production
54 | 2023-11-04 07:00:02 | 2023-11-04 11:30:02 | 270 min 0 sec | off ¦ Off Production
55 | 2023-11-04 11:30:02 | 2023-11-04 12:30:02 | 60 min 0 sec | off ¦ Off Production
56 | 2023-11-04 12:30:02 | 2023-11-04 16:00:02 | 210 min 0 sec | off ¦ Off Production
57 | 2023-11-04 16:00:02 | 2023-11-04 18:00:02 | 120 min 0 sec | off ¦ Off Production
58 | 2023-11-04 18:00:02 | 2023-11-04 19:00:02 | 60 min 0 sec | off ¦ Off Production
59 | 2023-11-04 19:00:02 | 2023-11-05 00:00:02 | 300 min 0 sec | off ¦ Off Production
60 | 2023-11-05 00:00:02 | 2023-11-05 07:00:02 | 420 min 0 sec | off ¦ Off Production
61 | 2023-11-05 07:00:02 | 2023-11-05 11:30:02 | 270 min 0 sec | off ¦ Off Production
62 | 2023-11-05 11:30:03 | 2023-11-05 12:30:02 | 59 min 59 sec | off ¦ Off Production
63 | 2023-11-05 12:30:02 | 2023-11-05 16:00:02 | 210 min 0 sec | off ¦ Off Production
64 | 2023-11-05 16:00:02 | 2023-11-05 18:00:02 | 120 min 0 sec | off ¦ Off Production
65 | 2023-11-05 18:00:02 | 2023-11-05 19:00:02 | 60 min 0 sec | off ¦ Off Production
66 | 2023-11-05 19:00:02 | 2023-11-06 00:00:02 | 300 min 0 sec | off ¦ Off Production
67 | 2023-11-06 00:00:02 | 2023-11-06 07:00:02 | 420 min 0 sec | off ¦ Off Production
68 | 2023-11-06 07:00:02 | 2023-11-06 07:20:15 | 20 min 13 sec | management ¦ Briefing | Brefing, cek mesin
69 | 2023-11-06 07:20:29 | 2023-11-06 07:29:59 | 9 min 30 sec | waste ¦ Trouble Polsihing/Two Roll ¦ Setting Ulang Polsihing/Two Roll (Trouble TS/SP)
70 | 2023-11-06 07:33:46 | 2023-11-06 07:39:44 | 5 min 58 sec | waste ¦ Trouble Drawing ¦ Gosok Slide/Jaw
71 | 2023-11-06 07:40:00 | 2023-11-06 07:40:15 | 15 sec | management ¦ System Error
72 | 2023-11-06 07:40:45 | 2023-11-06 07:40:59 | 14 sec | management ¦ System Error
73 | 2023-11-06 07:41:45 | 2023-11-06 07:41:59 | 14 sec | management ¦ System Error
74 | 2023-11-06 07:43:01 | 2023-11-06 07:43:15 | 14 sec | management ¦ System Error
75 | 2023-11-06 07:43:59 | 2023-11-06 07:47:00 | 3 min 1 sec | waste ¦ Trouble Drawing ¦ Gosok Slide/Jaw
76 | 2023-11-06 07:48:14 | 2023-11-06 07:49:44 | 1 min 30 sec | waste ¦ Trouble Drawing ¦ Gosok Slide/Jaw
77 | 2023-11-06 07:50:14 | 2023-11-06 07:50:30 | 16 sec | management ¦ System Error
78 | 2023-11-06 07:52:15 | 2023-11-06 07:54:38 | 2 min 23 sec | waste ¦ Trouble Drawing ¦ Gosok Slide/Jaw
79 | 2023-11-06 07:57:32 | 2023-11-06 07:57:46 | 14 sec | management ¦ System Error
80 | 2023-11-06 07:58:46 | 2023-11-06 08:02:00 | 3 min 14 sec | waste ¦ Trouble Drawing ¦ Gosok Slide/Jaw
81 | 2023-11-06 08:03:47 | 2023-11-06 08:04:01 | 14 sec | management ¦ System Error
82 | 2023-11-06 08:09:30 | 2023-11-06 08:32:02 | 22 min 32 sec | management ¦ Pointing / Roll / Bubut/Sambung Coil
83 | 2023-11-06 08:33:16 | 2023-11-06 08:35:46 | 2 min 30 sec | waste ¦ Trouble Drawing ¦ Gosok Slide/Jaw
84 | 2023-11-06 08:36:01 | 2023-11-06 08:36:17 | 16 sec | management ¦ System Error
85 | 2023-11-06 08:42:16 | 2023-11-06 08:42:32 | 16 sec | management ¦ System Error
86 | 2023-11-06 08:45:46 | 2023-11-06 08:46:01 | 15 sec | management ¦ System Error
87 | 2023-11-06 08:47:01 | 2023-11-06 08:47:47 | 46 sec | management ¦ System Error
88 | 2023-11-06 08:48:23 | 2023-11-06 08:49:01 | 38 sec | waste ¦ Trouble Drawing ¦ Gosok Slide/Jaw
89 | 2023-11-06 08:49:31 | 2023-11-06 08:51:01 | 1 min 30 sec | waste ¦ Trouble Drawing ¦ Gosok Slide/Jaw
90 | 2023-11-06 08:52:46 | 2023-11-06 08:55:02 | 2 min 16 sec | waste ¦ Trouble Drawing ¦ Gosok Slide/Jaw
91 | 2023-11-06 09:04:16 | 2023-11-06 09:04:32 | 16 sec | management ¦ System Error
92 | 2023-11-06 09:04:48 | 2023-11-06 09:05:02 | 14 sec | management ¦ System Error
93 | 2023-11-06 09:08:17 | 2023-11-06 09:08:47 | 30 sec | management ¦ System Error
94 | 2023-11-06 09:09:31 | 2023-11-06 09:10:01 | 30 sec | management ¦ System Error
95 | 2023-11-06 09:10:31 | 2023-11-06 09:11:31 | 1 min 0 sec | management ¦ System Error
96 | 2023-11-06 09:12:17 | 2023-11-06 09:13:48 | 1 min 31 sec | waste ¦ Trouble Polsihing/Two Roll ¦ Setting Ulang Polsihing/Two Roll (Trouble TS/SP)
97 | 2023-11-06 10:42:18 | 2023-11-06 10:42:48 | 30 sec | management ¦ System Error
98 | 2023-11-06 10:45:21 | 2023-11-06 10:45:35 | 14 sec | management ¦ System Error
99 | 2023-11-06 10:47:49 | 2023-11-06 10:48:03 | 14 sec | management ¦ System Error
100 | 2023-11-06 10:49:50 | 2023-11-06 10:50:20 | 30 sec | waste ¦ Trouble Drawing ¦ Gosok Slide/Jaw
101 | 2023-11-06 10:52:04 | 2023-11-06 10:54:49 | 2 min 45 sec | waste ¦ Trouble Drawing ¦ Gosok Slide/Jaw