## Workorder Data
WO Number: | WO/2023/03014
Production Plan: | 31 | Performance: | 47.48 %
Process duration: | 1120 | Availability: | 17.21 %
|  | Quality: | 76.67 %
Total Production: | 37
Good: | 30 | OEE: | 6.26 %
Not Good: | 7
Total Downtime: | 18 Hours 22 Mins 23 Secs
Management: | 1 Hours 57 Mins 21 Secs
Waste: | 1 Hours 25 Mins 3 Secs
Created By: | Gertraud Ottomar | Processed By: | Friedhelm Sibylle
Created At: | 2023-11-01 13:36:01 | Start Time: | 2023-11-01 14:56:20
Edited By: | Gertraud Ottomar | End Time: | 2023-11-02 09:36:27
Edited At: | 2023-11-02 09:35:46
Supplier: | Ziemann and Sons | Customer: | Giguère
Grade: | SAE9254 | Straightness Std: | 2/1000mm
Diameter: | 25 | size: | 23.7 X 3299
QTY (Kg): | 350 | Tolerance: | (+0.05 , -0.05)
QTY (Coil): | 1 | Reduction Rate: | 10.13
QTY (Bundle): | 4 | Shape: | Round
|  | QTY (Kg): | 350
Remarks: | SAMPLE (*Note toleransi panjang +/- 12mm , *sisa coil untuk WO/2023/03021) | QTY (Pcs): | 30
|  | Chamfer: | No
|  | Color: | TANPA PEWARNAAN
|  | Machine: | MC-004

## Production Report
Bundle No: | 1 | Bundle No: | 2
Coil No: | 1 | Coil No: | 1
Coil Weight: | 350 | Coil Weight: | 350
No. Leburan: | E22307496XX-G2316536-1 | No. Leburan: | E22307496XX-G2316536-1
Area: | Bahan Baku | Area: | Bahan Baku
Dies Number: | C-23.700-(100)-01-WT | Dies Number: | C-23.700-(100)-01-WT
Diameter Ujung: | 23.742 | Diameter Ujung: | 23.672
Diameter Tengah: | 23.742 | Diameter Tengah: | 23.742
Diameter Ekor: | 23.674 | Diameter Ekor: | 23.674
Kelurusan Aktual: | 0.800/1000 | Kelurusan Aktual: | 0.800/1000
Panjang Aktual: | 3299 | Panjang Aktual: | 3299
Berat FG: | 344 | Berat FG: | 34
QTY (Pcs): | 30 | QTY (Pcs): | 3
Judgement: | GOOD | Judgement: | NOT GOOD
Visual: | OK | Visual: | OT
Created By: | Friedhelm Sibylle | Created By: | Friedhelm Sibylle
Created At: | 2023-11-02 09:32:15 | Created At: | 2023-11-02 09:33:38
Edited By: |  | Edited By:
Edited At: |  | Edited At: | 2023-11-02 09:33:38
Bundle No: | 3 | Bundle No: | 4
Coil No: | 1 | Coil No: | 1
Coil Weight: | 350 | Coil Weight: | 350
No. Leburan: | E22307496XX-G2316536-1 | No. Leburan: | E22307496XX-G2316536-1
Area: | Bahan Baku | Area: | Bahan Baku
Dies Number: | C-23.700-(100)-01-WT | Dies Number: | 0
Diameter Ujung: | 23.672 | Diameter Ujung: | 0
Diameter Tengah: | 23.742 | Diameter Tengah: | 0
Diameter Ekor: | 23.674 | Diameter Ekor: | 0
Kelurusan Aktual: | 0.800/1000 | Kelurusan Aktual: | 0
Panjang Aktual: | 3299 | Panjang Aktual: | 0
Berat FG: | 45 | Berat FG: | 0
QTY (Pcs): | 4 | QTY (Pcs): | 0
Judgement: | NOT GOOD | Judgement: | NOT GOOD
Visual: | LS | Visual: | RUSTY
Created By: | Friedhelm Sibylle | Created By: | Friedhelm Sibylle
Created At: | 2023-11-02 09:34:57 | Created At: | 2023-11-02 09:35:14
Edited By: |  | Edited By:
Edited At: |  | Edited At: | 2023-11-02 09:35:14

## Downtime Record
No. | Start | End | Duration | Reason | Remarks
1 | 2023-11-01 14:56:20 | 2023-11-01 15:08:33 | 12 min 13 sec | management ¦ Pointing / Roll / Bubut/Sambung Coil
2 | 2023-11-01 15:08:49 | 2023-11-01 15:09:19 | 30 sec | management ¦ Pointing / Roll / Bubut/Sambung Coil
3 | 2023-11-01 15:09:33 | 2023-11-01 15:12:20 | 2 min 47 sec | management ¦ Pointing / Roll / Bubut/Sambung Coil
4 | 2023-11-01 15:12:34 | 2023-11-01 15:13:20 | 46 sec | management ¦ Pointing / Roll / Bubut/Sambung Coil
5 | 2023-11-01 15:13:50 | 2023-11-01 15:15:49 | 1 min 59 sec | management ¦ Setting Awal
6 | 2023-11-01 15:16:05 | 2023-11-01 15:16:19 | 14 sec | management ¦ Setting Awal
7 | 2023-11-01 15:16:49 | 2023-11-01 15:17:49 | 1 min 0 sec | management ¦ Setting Awal
8 | 2023-11-01 15:18:05 | 2023-11-01 15:18:35 | 30 sec | management ¦ Setting Awal
9 | 2023-11-01 15:19:05 | 2023-11-01 15:22:04 | 2 min 59 sec | management ¦ Setting Awal
10 | 2023-11-01 15:22:20 | 2023-11-01 15:23:04 | 44 sec | management ¦ Setting Awal
11 | 2023-11-01 15:23:34 | 2023-11-01 15:53:36 | 30 min 2 sec | management ¦ Setting Awal
12 | 2023-11-01 15:54:06 | 2023-11-01 16:00:02 | 5 min 56 sec | management ¦ Bersih-bersih Area
13 | 2023-11-01 16:00:03 | 2023-11-01 18:00:02 | 119 min 59 sec | off ¦ Off Production
14 | 2023-11-01 18:00:02 | 2023-11-01 19:00:02 | 60 min 0 sec | off ¦ Off Production
15 | 2023-11-01 19:00:02 | 2023-11-02 00:00:02 | 300 min 0 sec | off ¦ Off Production
16 | 2023-11-02 00:00:02 | 2023-11-02 07:00:02 | 420 min 0 sec | off ¦ Off Production
17 | 2023-11-02 07:00:02 | 2023-11-02 07:16:59 | 16 min 57 sec | management ¦ Check mesin | Breafing
18 | 2023-11-02 07:17:13 | 2023-11-02 07:32:43 | 15 min 30 sec | waste ¦ Trouble Dies ¦ Dies LS/ Rusak
19 | 2023-11-02 07:33:28 | 2023-11-02 07:49:29 | 16 min 1 sec | waste ¦ Trouble Dies ¦ Dies LS/ Rusak
20 | 2023-11-02 07:49:59 | 2023-11-02 07:51:13 | 1 min 14 sec | management ¦ System Error
21 | 2023-11-02 07:51:43 | 2023-11-02 07:57:44 | 6 min 1 sec | waste ¦ Trouble Dies ¦ Dies LS/ Rusak
22 | 2023-11-02 07:57:58 | 2023-11-02 08:05:00 | 7 min 2 sec | waste ¦ Trouble Dies ¦ Dies LS/ Rusak
23 | 2023-11-02 08:05:14 | 2023-11-02 08:06:44 | 1 min 30 sec | management ¦ System Error
24 | 2023-11-02 08:07:16 | 2023-11-02 08:07:58 | 42 sec | management ¦ System Error
25 | 2023-11-02 08:08:14 | 2023-11-02 08:09:15 | 1 min 1 sec | management ¦ System Error
26 | 2023-11-02 08:09:44 | 2023-11-02 08:09:59 | 15 sec | management ¦ System Error
27 | 2023-11-02 08:10:29 | 2023-11-02 08:16:00 | 5 min 31 sec | waste ¦ Trouble Dies ¦ Dies LS/ Rusak
28 | 2023-11-02 08:16:14 | 2023-11-02 08:27:00 | 10 min 46 sec | waste ¦ Trouble Dies ¦ Dies LS/ Rusak
29 | 2023-11-02 08:27:30 | 2023-11-02 08:29:44 | 2 min 14 sec | waste ¦ Trouble Dies ¦ Dies LS/ Rusak
30 | 2023-11-02 08:30:14 | 2023-11-02 08:32:15 | 2 min 1 sec | waste ¦ Trouble Dies ¦ Dies LS/ Rusak
31 | 2023-11-02 08:34:31 | 2023-11-02 08:40:00 | 5 min 29 sec | waste ¦ Trouble Dies ¦ Dies LS/ Rusak
32 | 2023-11-02 08:40:44 | 2023-11-02 08:41:14 | 30 sec | management ¦ System Error
33 | 2023-11-02 08:42:31 | 2023-11-02 08:54:15 | 11 min 44 sec | waste ¦ Polishing Ulang
34 | 2023-11-02 08:55:15 | 2023-11-02 08:55:31 | 16 sec | management ¦ System Error
35 | 2023-11-02 08:55:45 | 2023-11-02 08:58:29 | 2 min 44 sec | waste ¦ Polishing Ulang
36 | 2023-11-02 08:59:16 | 2023-11-02 09:29:15 | 29 min 59 sec | management ¦ Setting Awal
37 | 2023-11-02 09:29:31 | 2023-11-02 09:32:32 | 3 min 1 sec | management ¦ Setting Awal
38 | 2023-11-02 09:33:02 | 2023-11-02 09:33:32 | 30 sec | management ¦ System Error
39 | 2023-11-02 09:33:46 | 2023-11-02 09:34:32 | 46 sec | management ¦ System Error
40 | 2023-11-02 09:34:46 | 2023-11-02 09:35:46 | 1 min 0 sec | management ¦ System Error