## Workorder Data
WO Number: | WO/2023/03018
Production Plan: | 27 | Performance: | 130.19 %
Process duration: | 35 | Availability: | 60.98 %
|  | Quality: | 100 %
Total Production: | 28
Good: | 28 | OEE: | 79.38 %
Not Good: | 0
Total Downtime: | 29 Mins 14 Secs
Management: | 24 min 45 sec
Waste: | 4 min 29 sec
Created By: | Gertraud Ottomar | Processed By: | Friedhelm Sibylle
Created At: | 2023-11-01 15:16:47 | Start Time: | 2023-11-03 08:58:20
Edited By: | Gertraud Ottomar | End Time: | 2023-11-03 09:33:57
Edited At: | 2023-11-03 09:32:53
Supplier: | Ziemann and Sons | Customer: | Giguère
Grade: | SAE9254 | Straightness Std: | 2/1000mm
Diameter: | 22 | size: | 20.5 X 4290
QTY (Kg): | 300 | Tolerance: | (+0.05 , -0.05)
QTY (Coil): | 1 | Reduction Rate: | 13.17
QTY (Bundle): | 4 | Shape: | Round
|  | QTY (Kg): | 300
Remarks: | SAMPLE (*Note toleransi panjang +/- 12mm , *Coil untuk: WO/2023/03016 - WO/2023/03019) | QTY (Pcs): | 27
|  | Chamfer: | No
|  | Color: | TANPA PEWARNAAN
|  | Machine: | MC-004

## Production Report
Bundle No: | 1 | Bundle No: | 2
Coil No: | 1 | Coil No: | 1
Coil Weight: | 300 | Coil Weight: | 300
No. Leburan: | E22307076XX-G2314708-1 | No. Leburan: | E22307076XX-G2314708-1
Area: | Bahan Baku | Area: | Bahan Baku
Dies Number: | C-20.500-(080)-01-WT | Dies Number: | 0
Diameter Ujung: | 20.474 | Diameter Ujung: | 0
Diameter Tengah: | 20.538 | Diameter Tengah: | 0
Diameter Ekor: | 20.49 | Diameter Ekor: | 0
Kelurusan Aktual: | 0.400/1000 | Kelurusan Aktual: | 0
Panjang Aktual: | 4290 | Panjang Aktual: | 0
Berat FG: | 308 | Berat FG: | 0
QTY (Pcs): | 28 | QTY (Pcs): | 0
Judgement: | GOOD | Judgement: | WASTE
Visual: | OK | Visual:
Created By: | Friedhelm Sibylle | Created By: | Friedhelm Sibylle
Created At: | 2023-11-03 09:30:27 | Created At: | 2023-11-03 09:31:10
Edited By: |  | Edited By:
Edited At: |  | Edited At: | 2023-11-03 09:31:10
Bundle No: | 3 | Bundle No: | 4
Coil No: | 1 | Coil No: | 1
Coil Weight: | 300 | Coil Weight: | 300
No. Leburan: | E22307076XX-G2314708-1 | No. Leburan: | E22307076XX-G2314708-1
Area: | Bahan Baku | Area: | Bahan Baku
Dies Number: | 0 | Dies Number: | 0
Diameter Ujung: | 0 | Diameter Ujung: | 0
Diameter Tengah: | 0 | Diameter Tengah: | 0
Diameter Ekor: | 0 | Diameter Ekor: | 0
Kelurusan Aktual: | 0 | Kelurusan Aktual: | 0
Panjang Aktual: | 0 | Panjang Aktual: | 0
Berat FG: | 0 | Berat FG: | 0
QTY (Pcs): | 0 | QTY (Pcs): | 0
Judgement: | WASTE | Judgement: | WASTE
Visual: |  | Visual:
Created By: | Friedhelm Sibylle | Created By: | Friedhelm Sibylle
Created At: | 2023-11-03 09:33:11 | Created At: | 2023-11-03 09:33:26
Edited By: |  | Edited By:
Edited At: |  | Edited At: | 2023-11-03 09:33:26

## Downtime Record
No. | Start | End | Duration | Reason | Remarks
1 | 2023-11-03 08:58:20 | 2023-11-03 08:59:04 | 44 sec | management ¦ Setting Awal
2 | 2023-11-03 09:01:34 | 2023-11-03 09:01:48 | 14 sec | management ¦ System Error
3 | 2023-11-03 09:02:19 | 2023-11-03 09:04:33 | 2 min 14 sec | management ¦ Setting Awal
4 | 2023-11-03 09:05:19 | 2023-11-03 09:23:05 | 17 min 46 sec | management ¦ Setting Awal
5 | 2023-11-03 09:23:18 | 2023-11-03 09:24:05 | 47 sec | management ¦ Setting Awal
6 | 2023-11-03 09:24:49 | 2023-11-03 09:27:05 | 2 min 16 sec | management ¦ Setting Awal
7 | 2023-11-03 09:27:19 | 2023-11-03 09:28:03 | 44 sec | management ¦ Setting Awal
8 | 2023-11-03 09:28:34 | 2023-11-03 09:32:04 | 3 min 30 sec | waste ¦ Trouble Polsihing/Two Roll ¦ Setting Ulang Kelurusan
9 | 2023-11-03 09:32:20 | 2023-11-03 09:33:19 | 59 sec | waste ¦ Trouble Polsihing/Two Roll ¦ Setting Ulang Kelurusan