## Workorder Data
WO Number: | WO/2023/03019
Production Plan: | 25 | Performance: | 42.35 %
Process duration: | 53 | Availability: | 35.76 %
|  | Quality: | 100 %
Total Production: | 25
Good: | 25 | OEE: | 15.15 %
Not Good: | 0
Total Downtime: | 40 Mins 2 Secs
Management: | 14 min 5 sec
Waste: | 25 min 57 sec
Created By: | Gertraud Ottomar | Processed By: | Friedhelm Sibylle
Created At: | 2023-11-01 15:22:10 | Start Time: | 2023-11-03 09:34:15
Edited By: |  | End Time: | 2023-11-03 10:27:32
Edited At:
Supplier: | Ziemann and Sons | Customer: | Giguère
Grade: | SAE9254 | Straightness Std: | 2/1000mm
Diameter: | 22 | size: | 19.7 X 3295
QTY (Kg): | 200 | Tolerance: | (+0.05 , -0.05)
QTY (Coil): | 1 | Reduction Rate: | 19.82
QTY (Bundle): | 4 | Shape: | Round
|  | QTY (Kg): | 200
Remarks: | SAMPLE (*Note toleransi panjang +/- 12mm , *Coil untuk: WO/2023/03016 - WO/2023/03019) | QTY (Pcs): | 25
|  | Chamfer: | No
|  | Color: | TANPA PEWARNAAN
|  | Machine: | MC-004

## Production Report
Bundle No: | 1 | Bundle No: | 2
Coil No: | 1 | Coil No: | 1
Coil Weight: | 200 | Coil Weight: | 200
No. Leburan: | E22307076XX-G2314708-1 | No. Leburan: | E22307076XX-G2314708-1
Area: | Bahan Baku | Area: | Bahan Baku
Dies Number: | C-19.700-(080)-01-WT | Dies Number: | 0
Diameter Ujung: | 19.675 | Diameter Ujung: | 0
Diameter Tengah: | 19.734 | Diameter Tengah: | 0
Diameter Ekor: | 19.685 | Diameter Ekor: | 0
Kelurusan Aktual: | 0.300/1000 | Kelurusan Aktual: | 0
Panjang Aktual: | 3295 | Panjang Aktual: | 0
Berat FG: | 195 | Berat FG: | 0
QTY (Pcs): | 25 | QTY (Pcs): | 0
Judgement: | GOOD | Judgement: | WASTE
Visual: | OK | Visual:
Created By: | Friedhelm Sibylle | Created By: | Friedhelm Sibylle
Created At: | 2023-11-03 10:23:35 | Created At: | 2023-11-03 10:24:03
Edited By: |  | Edited By:
Edited At: |  | Edited At: | 2023-11-03 10:24:03
Bundle No: | 3 | Bundle No: | 4
Coil No: | 1 | Coil No: | 1
Coil Weight: | 200 | Coil Weight: | 200
No. Leburan: | E22307076XX-G2314708-1 | No. Leburan: | E22307076XX-G2314708-1
Area: | Bahan Baku | Area: | Bahan Baku
Dies Number: | 0 | Dies Number: | 0
Diameter Ujung: | 0 | Diameter Ujung: | 0
Diameter Tengah: | 0 | Diameter Tengah: | 0
Diameter Ekor: | 0 | Diameter Ekor: | 0
Kelurusan Aktual: | 0 | Kelurusan Aktual: | 0
Panjang Aktual: | 0 | Panjang Aktual: | 0
Berat FG: | 0 | Berat FG: | 0
QTY (Pcs): | 0 | QTY (Pcs): | 0
Judgement: | WASTE | Judgement: | WASTE
Visual: |  | Visual:
Created By: | Friedhelm Sibylle | Created By: | Friedhelm Sibylle
Created At: | 2023-11-03 10:24:19 | Created At: | 2023-11-03 10:24:41
Edited By: |  | Edited By:
Edited At: |  | Edited At: | 2023-11-03 10:24:41

## Downtime Record
No. | Start | End | Duration | Reason | Remarks
1 | 2023-11-03 09:34:15 | 2023-11-03 09:37:49 | 3 min 34 sec | management ¦ Setting Awal
2 | 2023-11-03 09:39:50 | 2023-11-03 09:40:04 | 14 sec | management ¦ System Error
3 | 2023-11-03 09:40:34 | 2023-11-03 09:47:05 | 6 min 31 sec | management ¦ Setting Awal
4 | 2023-11-03 09:47:49 | 2023-11-03 09:50:06 | 2 min 17 sec | management ¦ Setting Awal
5 | 2023-11-03 09:51:36 | 2023-11-03 09:51:50 | 14 sec | management ¦ System Error
6 | 2023-11-03 09:52:06 | 2023-11-03 09:54:04 | 1 min 58 sec | waste ¦ Trouble Polsihing/Two Roll ¦ Setting Ulang Kelurusan
7 | 2023-11-03 09:54:50 | 2023-11-03 10:11:50 | 17 min 0 sec | waste ¦ Trouble Polsihing/Two Roll ¦ Setting Ulang Kelurusan
8 | 2023-11-03 10:12:06 | 2023-11-03 10:13:36 | 1 min 30 sec | waste ¦ Trouble Polsihing/Two Roll ¦ Setting Ulang Kelurusan
9 | 2023-11-03 10:13:50 | 2023-11-03 10:15:20 | 1 min 30 sec | waste ¦ Trouble Polsihing/Two Roll ¦ Setting Ulang Kelurusan
10 | 2023-11-03 10:16:34 | 2023-11-03 10:16:51 | 17 sec | management ¦ System Error
11 | 2023-11-03 10:17:05 | 2023-11-03 10:18:05 | 1 min 0 sec | waste ¦ Trouble Polsihing/Two Roll ¦ Setting Ulang Kelurusan
12 | 2023-11-03 10:18:21 | 2023-11-03 10:18:35 | 14 sec | management ¦ System Error
13 | 2023-11-03 10:19:05 | 2023-11-03 10:19:35 | 30 sec | management ¦ System Error
14 | 2023-11-03 10:19:51 | 2023-11-03 10:22:50 | 2 min 59 sec | waste ¦ Trouble Polsihing/Two Roll ¦ Setting Ulang Kelurusan
15 | 2023-11-03 10:23:36 | 2023-11-03 10:23:50 | 14 sec | management ¦ System Error