## Workorder Data
WO Number: | WO/2023/03031
Production Plan: | 3756 | Performance: | 101.1 %
Process duration: | 1241 | Availability: | 79.79 %
|  | Quality: | 87.07 %
Total Production: | 3678
Good: | 3257 | OEE: | 70.24 %
Not Good: | 421
Total Downtime: | 17 Hours 19 Mins 42 Secs
Management: | 1 Hours 28 Mins 42 Secs
Waste: | 51 min 0 sec
Created By: | Gertraud Ottomar | Processed By: | Alois Kasimir
Created At: | 2023-11-02 08:52:18 | Start Time: | 2023-11-07 11:18:13
Edited By: |  | End Time: | 2023-11-08 07:59:17
Edited At:
Supplier: | Daniel-Baumbach | Customer: | Côté Charbonneau S.A.
Grade: | SS400 | Straightness Std: | 0
Diameter: | 10 | size: | 8 X 3700
QTY (Kg): | 5483 | Tolerance: | (+0 , -0.03)
QTY (Coil): | 3 | Reduction Rate: | 36
QTY (Bundle): | 14 | Shape: | Round
|  | QTY (Kg): | 500
Remarks: |  | QTY (Pcs): | 342
|  | Chamfer: | No
|  | Color: | TANPA PEWARNAAN
|  | Machine: | MC-003

## Production Report
Bundle No: | 1 | Bundle No: | 2
Coil No: | 2 | Coil No: | 2
Coil Weight: | 1834 | Coil Weight: | 1834
No. Leburan: | 42112960-52112469-46 | No. Leburan: | 42112960-52112469-46
Area: | F | Area: | F
Dies Number: | C-08.000(-10)-19-TF | Dies Number: | C-08.000(-10)-19-TF
Diameter Ujung: | 7.982 | Diameter Ujung: | 7.98
Diameter Tengah: | 7.985 | Diameter Tengah: | 7.983
Diameter Ekor: | 7.985 | Diameter Ekor: | 7.981
Kelurusan Aktual: | 0 | Kelurusan Aktual: | 0
Panjang Aktual: | 3720 | Panjang Aktual: | 3720
Berat FG: | 500 | Berat FG: | 500
QTY (Pcs): | 342 | QTY (Pcs): | 342
Judgement: | GOOD | Judgement: | GOOD
Visual: | OK | Visual: | OK
Created By: | Alois Kasimir | Created By: | Alois Kasimir
Created At: | 2023-11-07 13:07:12 | Created At: | 2023-11-07 13:26:09
Edited By: | Alois Kasimir | Edited By: | Alois Kasimir
Edited At: | 2023-11-08 07:36:04 | Edited At: | 2023-11-08 07:36:20
Bundle No: | 3 | Bundle No: | 4
Coil No: | 3 | Coil No: | 3
Coil Weight: | 1819 | Coil Weight: | 1819
No. Leburan: | 41112288-52112478-25 | No. Leburan: | 41112288-52112478-25
Area: | F | Area: | F
Dies Number: | C-08.000(-10)-19-TF | Dies Number: | C-08.000(-10)-19-TF
Diameter Ujung: | 7.982 | Diameter Ujung: | 7.982
Diameter Tengah: | 7.985 | Diameter Tengah: | 7.985
Diameter Ekor: | 7.98 | Diameter Ekor: | 7.981
Kelurusan Aktual: | 0 | Kelurusan Aktual: | 0
Panjang Aktual: | 3720 | Panjang Aktual: | 3720
Berat FG: | 500 | Berat FG: | 500
QTY (Pcs): | 342 | QTY (Pcs): | 342
Judgement: | GOOD | Judgement: | GOOD
Visual: | OK | Visual: | OK
Created By: | Alois Kasimir | Created By: | Alois Kasimir
Created At: | 2023-11-07 14:05:09 | Created At: | 2023-11-07 14:25:05
Edited By: |  | Edited By:
Edited At: |  | Edited At: | 2023-11-07 14:25:05
Bundle No: | 5 | Bundle No: | 6
Coil No: | 3 | Coil No: | 3
Coil Weight: | 1819 | Coil Weight: | 1819
No. Leburan: | 41112288-52112478-25 | No. Leburan: | 41112288-52112478-25
Area: | F | Area: | F
Dies Number: | C-08.000(-10)-19-TF | Dies Number: | C-08.000(-10)-19-TF
Diameter Ujung: | 7.985 | Diameter Ujung: | 7.986
Diameter Tengah: | 7.988 | Diameter Tengah: | 7.989
Diameter Ekor: | 7.982 | Diameter Ekor: | 7.983
Kelurusan Aktual: | 0 | Kelurusan Aktual: | 0
Panjang Aktual: | 3720 | Panjang Aktual: | 3720
Berat FG: | 500 | Berat FG: | 500
QTY (Pcs): | 342 | QTY (Pcs): | 342
Judgement: | GOOD | Judgement: | GOOD
Visual: | OK | Visual: | OK
Created By: | Alois Kasimir | Created By: | Alois Kasimir
Created At: | 2023-11-07 14:42:06 | Created At: | 2023-11-07 15:02:37
Edited By: |  | Edited By:
Edited At: |  | Edited At: | 2023-11-07 15:02:37
Bundle No: | 7 | Bundle No: | 8
Coil No: | 1 | Coil No: | 1
Coil Weight: | 1830 | Coil Weight: | 1830
No. Leburan: | 42112958-52112467-27 | No. Leburan: | 42112958-52112467-27
Area: | F | Area: | F
Dies Number: | C-08.000(-10)-19-TF | Dies Number: | C-08.000(-10)-19-TF
Diameter Ujung: | 7.981 | Diameter Ujung: | 7.982
Diameter Tengah: | 7.986 | Diameter Tengah: | 7.986
Diameter Ekor: | 7.98 | Diameter Ekor: | 7.981
Kelurusan Aktual: | 0 | Kelurusan Aktual: | 0
Panjang Aktual: | 3720 | Panjang Aktual: | 3720
Berat FG: | 500 | Berat FG: | 500
QTY (Pcs): | 342 | QTY (Pcs): | 342
Judgement: | GOOD | Judgement: | GOOD
Visual: | OK | Visual: | OK
Created By: | Alois Kasimir | Created By: | Alois Kasimir
Created At: | 2023-11-07 15:34:13 | Created At: | 2023-11-08 07:18:41
Edited By: | Alois Kasimir | Edited By: | Alois Kasimir
Edited At: | 2023-11-08 07:35:32 | Edited At: | 2023-11-08 07:35:12
Bundle No: | 9 | Bundle No: | 10
Coil No: | 1 | Coil No: | 1
Coil Weight: | 1830 | Coil Weight: | 1830
No. Leburan: | 42112958-52112467-27 | No. Leburan: | 42112958-52112467-27
Area: | F | Area: | F
Dies Number: | C-08.000(-10)-19-TF | Dies Number: | C-08.000(-10)-19-TF
Diameter Ujung: | 7.983 | Diameter Ujung: | 7.982
Diameter Tengah: | 7.986 | Diameter Tengah: | 7.985
Diameter Ekor: | 7.982 | Diameter Ekor: | 7.98
Kelurusan Aktual: | 0 | Kelurusan Aktual: | 0
Panjang Aktual: | 3720 | Panjang Aktual: | 3720
Berat FG: | 500 | Berat FG: | 262
QTY (Pcs): | 342 | QTY (Pcs): | 179
Judgement: | GOOD | Judgement: | GOOD
Visual: | OK | Visual: | OK
Created By: | Alois Kasimir | Created By: | Alois Kasimir
Created At: | 2023-11-08 07:34:44 | Created At: | 2023-11-08 07:53:23
Edited By: |  | Edited By:
Edited At: |  | Edited At: | 2023-11-08 07:53:23
Bundle No: | 11 | Bundle No: | 12
Coil No: | 1 | Coil No: | 1
Coil Weight: | 1830 | Coil Weight: | 1830
No. Leburan: | 42112958-52112467-27 | No. Leburan: | 42112958-52112467-27
Area: | F | Area: | F
Dies Number: | C-08.000(-10)-22 -TF | Dies Number: | 0
Diameter Ujung: | 7.98 | Diameter Ujung: | 0
Diameter Tengah: | 7.986 | Diameter Tengah: | 0
Diameter Ekor: | 7.983 | Diameter Ekor: | 0
Kelurusan Aktual: | 0 | Kelurusan Aktual: | 0
Panjang Aktual: | 3720 | Panjang Aktual: | 0
Berat FG: | 616 | Berat FG: | 0
QTY (Pcs): | 421 | QTY (Pcs): | 0
Judgement: | NOT GOOD | Judgement: | WASTE
Visual: | PO | Visual:
Created By: | Alois Kasimir | Created By: | Alois Kasimir
Created At: | 2023-11-08 07:57:20 | Created At: | 2023-11-08 07:57:39
Edited By: |  | Edited By:
Edited At: |  | Edited At: | 2023-11-08 07:57:39
Bundle No: | 13 | Bundle No: | 14
Coil No: | 2 | Coil No: | 1
Coil Weight: | 1834 | Coil Weight: | 1830
No. Leburan: | 42112960-52112469-46 | No. Leburan: | 42112958-52112467-27
Area: | F | Area: | F
Dies Number: | 0 | Dies Number: | 0
Diameter Ujung: | 0 | Diameter Ujung: | 0
Diameter Tengah: | 0 | Diameter Tengah: | 0
Diameter Ekor: | 0 | Diameter Ekor: | 0
Kelurusan Aktual: | 0 | Kelurusan Aktual: | 0
Panjang Aktual: | 0 | Panjang Aktual: | 0
Berat FG: | 0 | Berat FG: | 0
QTY (Pcs): | 0 | QTY (Pcs): | 0
Judgement: | WASTE | Judgement: | WASTE
Visual: |  | Visual:
Created By: | Alois Kasimir | Created By: | Alois Kasimir
Created At: | 2023-11-08 07:57:56 | Created At: | 2023-11-08 07:58:16
Edited By: |  | Edited By:
Edited At: |  | Edited At: | 2023-11-08 07:58:16

## Downtime Record
No. | Start | End | Duration | Reason | Remarks
1 | 2023-11-07 11:18:13 | 2023-11-07 11:30:02 | 11 min 49 sec | management ¦ Setting Awal
2 | 2023-11-07 11:30:02 | 2023-11-07 11:31:42 | 1 min 40 sec | management ¦ System Error
3 | 2023-11-07 11:32:42 | 2023-11-07 11:33:43 | 1 min 1 sec | management ¦ System Error
4 | 2023-11-07 11:34:43 | 2023-11-07 11:42:42 | 7 min 59 sec | waste ¦ Material Nyangkut Di Pipa Guide Drawing - Polishing
5 | 2023-11-07 11:43:43 | 2023-11-07 11:58:08 | 14 min 25 sec | waste ¦ Trouble Cutting ¦ Material Nabrak
6 | 2023-11-07 11:59:09 | 2023-11-07 12:04:08 | 4 min 59 sec | waste ¦ Setting Ulang (Drawing - Cutting - Polishing)
7 | 2023-11-07 12:05:08 | 2023-11-07 12:23:12 | 18 min 4 sec | waste ¦ Material Nyangkut Di Pipa Guide Drawing - Polishing
8 | 2023-11-07 12:30:02 | 2023-11-07 12:35:35 | 5 min 33 sec | waste ¦ Trouble Cutting ¦ Material Nabrak
9 | 2023-11-07 12:37:14 | 2023-11-07 12:38:22 | 1 min 8 sec | management ¦ System Error
10 | 2023-11-07 13:06:13 | 2023-11-07 13:07:13 | 1 min 0 sec | management ¦ System Error
11 | 2023-11-07 13:37:14 | 2023-11-07 13:47:12 | 9 min 58 sec | management ¦ Pointing / Roll / Bubut/Sambung Coil
12 | 2023-11-07 13:48:12 | 2023-11-07 13:50:13 | 2 min 1 sec | management ¦ System Error
13 | 2023-11-07 13:53:13 | 2023-11-07 13:55:14 | 2 min 1 sec | management ¦ System Error
14 | 2023-11-07 14:29:13 | 2023-11-07 14:31:13 | 2 min 0 sec | management ¦ System Error
15 | 2023-11-07 14:35:14 | 2023-11-07 14:36:12 | 58 sec | management ¦ System Error
16 | 2023-11-07 14:45:12 | 2023-11-07 14:47:13 | 2 min 1 sec | management ¦ System Error
17 | 2023-11-07 14:55:14 | 2023-11-07 14:56:13 | 59 sec | management ¦ System Error
18 | 2023-11-07 15:00:13 | 2023-11-07 15:21:44 | 21 min 31 sec | management ¦ Pointing / Roll / Bubut/Sambung Coil
19 | 2023-11-07 15:58:08 | 2023-11-07 16:00:02 | 1 min 54 sec | management ¦ Bersih-bersih Area
20 | 2023-11-07 16:00:02 | 2023-11-07 18:00:02 | 120 min 0 sec | off ¦ Off Production
21 | 2023-11-07 18:00:02 | 2023-11-07 19:00:02 | 60 min 0 sec | off ¦ Off Production
22 | 2023-11-07 19:00:02 | 2023-11-08 00:00:02 | 300 min 0 sec | off ¦ Off Production
23 | 2023-11-08 00:00:02 | 2023-11-08 07:00:02 | 420 min 0 sec | off ¦ Off Production
24 | 2023-11-08 07:00:02 | 2023-11-08 07:26:43 | 26 min 41 sec | management ¦ System Error
25 | 2023-11-08 07:29:44 | 2023-11-08 07:30:44 | 1 min 0 sec | management ¦ System Error
26 | 2023-11-08 07:44:43 | 2023-11-08 07:45:43 | 1 min 0 sec | management ¦ System Error