## Workorder Data
WO Number: | WO/2023/03040
Production Plan: | 3071 | Performance: | 91.67 %
Process duration: | 4215 | Availability: | 100 %
|  | Quality: | 99.74 %
Total Production: | 3042
Good: | 3034 | OEE: | 91.43 %
Not Good: | 8
Total Downtime: | 2 Days 18 Hours 30 Mins 4 Secs
Management: | 1 Hours 37 Mins 19 Secs
Waste: | 0 sec
Created By: | Gertraud Ottomar | Processed By: | Liesa Ralph
Created At: | 2023-11-02 14:02:39 | Start Time: | 2023-11-03 11:19:29
Edited By: |  | End Time: | 2023-11-06 09:34:58
Edited At:
Supplier: | Lang, Prosacco and Schneider | Customer: | Côté Charbonneau S.A.
Grade: | S45C | Straightness Std: | 0.20/400mm
Diameter: | 8 | size: | 6 X 3000
QTY (Kg): | 2045 | Tolerance: | (+0 , -0.03)
QTY (Coil): | 1 | Reduction Rate: | 43.75
QTY (Bundle): | 7 | Shape: | Round
|  | QTY (Kg): | 500
Remarks: |  | QTY (Pcs): | 751
|  | Chamfer: | No
|  | Color: | TANPA PEWARNAAN
|  | Machine: | MC-001

## Production Report
Bundle No: | 1 | Bundle No: | 2
Coil No: | 1 | Coil No: | 1
Coil Weight: | 2045 | Coil Weight: | 2045
No. Leburan: | D12304077E1-X42304671-001 | No. Leburan: | D12304077E1-X42304671-001
Area: | Bahan Baku | Area: | Bahan Baku
Dies Number: | C-06.000(-15)-14- TF | Dies Number: | C-06.000(-15)-14-TF
Diameter Ujung: | 5.973 | Diameter Ujung: | 5.977
Diameter Tengah: | 5.992 | Diameter Tengah: | 5.983
Diameter Ekor: | 5.975 | Diameter Ekor: | 5.973
Kelurusan Aktual: | 0.15/400 | Kelurusan Aktual: | 0.15/400
Panjang Aktual: | 3020 | Panjang Aktual: | 3020
Berat FG: | 500 | Berat FG: | 500
QTY (Pcs): | 751 | QTY (Pcs): | 751
Judgement: | GOOD | Judgement: | GOOD
Visual: | OK | Visual: | OK
Created By: | Liesa Ralph | Created By: | Liesa Ralph
Created At: | 2023-11-03 14:55:08 | Created At: | 2023-11-06 07:32:31
Edited By: |  | Edited By:
Edited At: |  | Edited At: | 2023-11-06 07:32:31
Bundle No: | 3 | Bundle No: | 4
Coil No: | 1 | Coil No: | 1
Coil Weight: | 2045 | Coil Weight: | 2045
No. Leburan: | D12304077E1-X42304671-001 | No. Leburan: | D12304077E1-X42304671-001
Area: | Bahan Baku | Area: | Bahan Baku
Dies Number: | C-06.000(-15)-14-TF | Dies Number: | C-06.000(-15)-14-TF
Diameter Ujung: | 5.986 | Diameter Ujung: | 5.98
Diameter Tengah: | 5.983 | Diameter Tengah: | 5.984
Diameter Ekor: | 5.973 | Diameter Ekor: | 5.976
Kelurusan Aktual: | 0.15/400 | Kelurusan Aktual: | 0.15/400
Panjang Aktual: | 3020 | Panjang Aktual: | 3020
Berat FG: | 500 | Berat FG: | 520
QTY (Pcs): | 751 | QTY (Pcs): | 781
Judgement: | GOOD | Judgement: | GOOD
Visual: | OK | Visual: | OK
Created By: | Liesa Ralph | Created By: | Liesa Ralph
Created At: | 2023-11-06 08:24:45 | Created At: | 2023-11-06 09:28:33
Edited By: |  | Edited By:
Edited At: |  | Edited At: | 2023-11-06 09:28:33
Bundle No: | 5 | Bundle No: | 6
Coil No: | 1 | Coil No: | 1
Coil Weight: | 2045 | Coil Weight: | 2045
No. Leburan: | D12304077E1-X42304671-001 | No. Leburan: | D12304077E1-X42304671-001
Area: | Bahan Baku | Area: | Bahan Baku
Dies Number: | C-06.000(-15)-14-TF | Dies Number: | 0
Diameter Ujung: | 5.974 | Diameter Ujung: | 0
Diameter Tengah: | 5.992 | Diameter Tengah: | 0
Diameter Ekor: | 5.976 | Diameter Ekor: | 0
Kelurusan Aktual: | 0.15/400 | Kelurusan Aktual: | 0
Panjang Aktual: | 3015 | Panjang Aktual: | 0
Berat FG: | 5 | Berat FG: | 0
QTY (Pcs): | 8 | QTY (Pcs): | 0
Judgement: | NOT GOOD | Judgement: | WASTE
Visual: | PO | Visual:
Created By: | Liesa Ralph | Created By: | Liesa Ralph
Created At: | 2023-11-06 09:29:58 | Created At: | 2023-11-06 09:30:25
Edited By: |  | Edited By:
Edited At: |  | Edited At: | 2023-11-06 09:30:25
Bundle No: | 7
Coil No: | 1
Coil Weight: | 2045
No. Leburan: | D12304077E1-X42304671-001
Area: | Bahan Baku
Dies Number: | 0
Diameter Ujung: | 0
Diameter Tengah: | 0
Diameter Ekor: | 0
Kelurusan Aktual: | 0
Panjang Aktual: | 0
Berat FG: | 0
QTY (Pcs): | 0
Judgement: | WASTE
Visual:
Created By: | Liesa Ralph
Created At: | 2023-11-06 09:30:39
Edited By:
Edited At:

## Downtime Record
No. | Start | End | Duration | Reason | Remarks
1 | 2023-11-03 11:19:29 | 2023-11-03 11:30:02 | 10 min 33 sec | management ¦ Setting Awal
2 | 2023-11-03 11:30:02 | 2023-11-03 12:30:02 | 60 min 0 sec | off ¦ Istirahat
3 | 2023-11-03 12:30:02 | 2023-11-03 13:22:48 | 52 min 46 sec | off ¦ Istirahat | Briefing Hari Jum'at
4 | 2023-11-03 13:23:08 | 2023-11-03 13:23:34 | 26 sec | management ¦ Setting Awal
5 | 2023-11-03 13:23:52 | 2023-11-03 13:34:29 | 10 min 37 sec | management ¦ Setting Awal
6 | 2023-11-03 13:34:59 | 2023-11-03 13:35:55 | 56 sec | management ¦ Setting Awal
7 | 2023-11-03 13:47:24 | 2023-11-03 13:47:50 | 26 sec | management ¦ Setting Awal
8 | 2023-11-03 13:48:04 | 2023-11-03 13:50:15 | 2 min 11 sec | management ¦ Setting Awal
9 | 2023-11-03 13:50:35 | 2023-11-03 13:51:11 | 36 sec | management ¦ Setting Awal
10 | 2023-11-03 13:51:31 | 2023-11-03 13:53:16 | 1 min 45 sec | management ¦ Setting Awal
11 | 2023-11-03 13:53:36 | 2023-11-03 13:56:25 | 2 min 49 sec | management ¦ Setting Awal
12 | 2023-11-03 14:04:47 | 2023-11-03 14:04:51 | 4 sec | management ¦ System Error
13 | 2023-11-03 14:05:45 | 2023-11-03 14:05:51 | 6 sec | management ¦ System Error
14 | 2023-11-03 14:08:36 | 2023-11-03 14:08:42 | 6 sec | management ¦ System Error
15 | 2023-11-03 14:20:02 | 2023-11-03 14:20:08 | 6 sec | management ¦ System Error
16 | 2023-11-03 14:22:07 | 2023-11-03 14:22:13 | 6 sec | management ¦ System Error
17 | 2023-11-03 14:31:10 | 2023-11-03 14:31:14 | 4 sec | management ¦ System Error
18 | 2023-11-03 14:50:06 | 2023-11-03 14:50:26 | 20 sec | management ¦ System Error
19 | 2023-11-03 14:50:36 | 2023-11-03 14:50:47 | 11 sec | management ¦ System Error
20 | 2023-11-03 14:53:35 | 2023-11-03 14:53:41 | 6 sec | management ¦ System Error
21 | 2023-11-03 14:57:36 | 2023-11-03 14:57:42 | 6 sec | management ¦ System Error
22 | 2023-11-03 15:04:02 | 2023-11-03 15:04:07 | 5 sec | management ¦ System Error
23 | 2023-11-03 15:06:03 | 2023-11-03 15:06:07 | 4 sec | management ¦ System Error
24 | 2023-11-03 15:17:49 | 2023-11-03 15:17:55 | 6 sec | management ¦ System Error
25 | 2023-11-03 15:25:46 | 2023-11-03 15:25:52 | 6 sec | management ¦ System Error
26 | 2023-11-03 15:26:46 | 2023-11-03 15:26:50 | 4 sec | management ¦ System Error
27 | 2023-11-03 15:27:46 | 2023-11-03 15:27:50 | 4 sec | management ¦ System Error
28 | 2023-11-03 15:29:01 | 2023-11-03 16:00:01 | 31 min 0 sec | management ¦ Bersih-bersih Area
29 | 2023-11-03 16:00:01 | 2023-11-03 18:00:01 | 120 min 0 sec | off ¦ Off Production
30 | 2023-11-03 18:00:01 | 2023-11-03 19:00:01 | 60 min 0 sec | off ¦ Off Production
31 | 2023-11-03 19:00:01 | 2023-11-04 00:00:02 | 300 min 1 sec | off ¦ Off Production
32 | 2023-11-04 00:00:02 | 2023-11-04 07:00:01 | 419 min 59 sec | off ¦ Off Production
33 | 2023-11-04 07:00:01 | 2023-11-04 11:30:02 | 270 min 1 sec | off ¦ Off Production
34 | 2023-11-04 11:30:02 | 2023-11-04 12:30:02 | 60 min 0 sec | off ¦ Off Production
35 | 2023-11-04 12:30:02 | 2023-11-04 16:00:02 | 210 min 0 sec | off ¦ Off Production
36 | 2023-11-04 16:00:02 | 2023-11-04 18:00:02 | 120 min 0 sec | off ¦ Off Production
37 | 2023-11-04 18:00:02 | 2023-11-04 19:00:02 | 60 min 0 sec | off ¦ Off Production
38 | 2023-11-04 19:00:02 | 2023-11-05 00:00:01 | 299 min 59 sec | off ¦ Off Production
39 | 2023-11-05 00:00:02 | 2023-11-05 07:00:02 | 420 min 0 sec | off ¦ Off Production
40 | 2023-11-05 07:00:02 | 2023-11-05 11:30:02 | 270 min 0 sec | off ¦ Off Production
41 | 2023-11-05 11:30:02 | 2023-11-05 12:30:02 | 60 min 0 sec | off ¦ Off Production
42 | 2023-11-05 12:30:02 | 2023-11-05 16:00:01 | 209 min 59 sec | off ¦ Off Production
43 | 2023-11-05 16:00:01 | 2023-11-05 18:00:01 | 120 min 0 sec | off ¦ Off Production
44 | 2023-11-05 18:00:01 | 2023-11-05 19:00:01 | 60 min 0 sec | off ¦ Off Production
45 | 2023-11-05 19:00:02 | 2023-11-06 00:00:02 | 300 min 0 sec | off ¦ Off Production
46 | 2023-11-06 00:00:02 | 2023-11-06 07:00:02 | 420 min 0 sec | off ¦ Off Production
47 | 2023-11-06 07:00:02 | 2023-11-06 07:20:59 | 20 min 57 sec | management ¦ Briefing
48 | 2023-11-06 07:21:19 | 2023-11-06 07:21:39 | 20 sec | management ¦ System Error
49 | 2023-11-06 07:22:59 | 2023-11-06 07:23:03 | 4 sec | management ¦ System Error
50 | 2023-11-06 07:24:44 | 2023-11-06 07:24:50 | 6 sec | management ¦ System Error
51 | 2023-11-06 07:25:34 | 2023-11-06 07:25:40 | 6 sec | management ¦ System Error
52 | 2023-11-06 07:27:08 | 2023-11-06 07:27:14 | 6 sec | management ¦ System Error
53 | 2023-11-06 07:27:24 | 2023-11-06 07:27:28 | 4 sec | management ¦ System Error
54 | 2023-11-06 07:31:44 | 2023-11-06 07:31:50 | 6 sec | management ¦ System Error
55 | 2023-11-06 07:34:14 | 2023-11-06 07:34:20 | 6 sec | management ¦ System Error
56 | 2023-11-06 07:34:54 | 2023-11-06 07:35:01 | 7 sec | management ¦ System Error
57 | 2023-11-06 07:35:19 | 2023-11-06 07:42:21 | 7 min 2 sec | management ¦ System Error
58 | 2023-11-06 07:44:41 | 2023-11-06 07:44:45 | 4 sec | management ¦ System Error
59 | 2023-11-06 07:58:47 | 2023-11-06 07:58:51 | 4 sec | management ¦ System Error
60 | 2023-11-06 07:58:59 | 2023-11-06 07:59:01 | 2 sec | management ¦ System Error
61 | 2023-11-06 08:11:23 | 2023-11-06 08:11:27 | 4 sec | management ¦ System Error
62 | 2023-11-06 08:19:24 | 2023-11-06 08:23:29 | 4 min 5 sec | management ¦ System Error
63 | 2023-11-06 08:26:13 | 2023-11-06 08:26:19 | 6 sec | management ¦ System Error
64 | 2023-11-06 08:30:45 | 2023-11-06 08:30:49 | 4 sec | management ¦ System Error
65 | 2023-11-06 08:32:43 | 2023-11-06 08:32:49 | 6 sec | management ¦ System Error
66 | 2023-11-06 08:39:15 | 2023-11-06 08:39:19 | 4 sec | management ¦ System Error
67 | 2023-11-06 08:43:35 | 2023-11-06 08:43:41 | 6 sec | management ¦ System Error
68 | 2023-11-06 08:48:46 | 2023-11-06 08:48:57 | 11 sec | management ¦ System Error
69 | 2023-11-06 08:53:42 | 2023-11-06 08:53:58 | 16 sec | management ¦ System Error