## Workorder Data
WO Number: | WO/2023/03042
Production Plan: | 5 | Performance: | 4.75 %
Process duration: | 25 | Availability: | 100 %
|  | Quality: | 100 %
Total Production: | 5
Good: | 5 | OEE: | 4.75 %
Not Good: | 0
Total Downtime: | 5 Mins 17 Secs
Management: | 5 min 17 sec
Waste: | 0 sec
Created By: | Gertraud Ottomar | Processed By: | Alois Kasimir
Created At: | 2023-11-02 16:44:46 | Start Time: | 2023-11-03 09:29:20
Edited By: |  | End Time: | 2023-11-03 09:54:41
Edited At:
Supplier: | Parisian, Murray and Wisozk | Customer: | Dion et Fils
Grade: | S20C | Straightness Std: | 0.20/400mm
Diameter: | 13 | size: | 10.15 X 3000
QTY (Kg): | 10 | Tolerance: | (+0 , -0.04)
QTY (Coil): | 1 | Reduction Rate: | 39.04
QTY (Bundle): | 4 | Shape: | Round
|  | QTY (Kg): | 10
Remarks: | SAMPLE (*Toleransi panjang +/- 20mm , *Sisa coil untuk WO/2023/03043) | QTY (Pcs): | 5
|  | Chamfer: | No
|  | Color: | HITAM (BLACK 8139)
|  | Machine: | MC-003

## Production Report
Bundle No: | 1 | Bundle No: | 2
Coil No: | 1 | Coil No: | 1
Coil Weight: | 10 | Coil Weight: | 10
No. Leburan: | 2311790-D112340237001 | No. Leburan: | 2311790-D112340237001
Area: | F | Area: | F
Dies Number: | C-10.150(-25)-5-TF | Dies Number: | 0
Diameter Ujung: | 10.126 | Diameter Ujung: | 0
Diameter Tengah: | 10.132 | Diameter Tengah: | 0
Diameter Ekor: | 10.125 | Diameter Ekor: | 0
Kelurusan Aktual: | 0.090/400 | Kelurusan Aktual: | 0
Panjang Aktual: | 3020 | Panjang Aktual: | 0
Berat FG: | 10 | Berat FG: | 0
QTY (Pcs): | 5 | QTY (Pcs): | 0
Judgement: | GOOD | Judgement: | NOT GOOD
Visual: | OK | Visual: | RUSTY
Created By: | Alois Kasimir | Created By: | Alois Kasimir
Created At: | 2023-11-03 09:49:50 | Created At: | 2023-11-03 09:51:27
Edited By: |  | Edited By:
Edited At: |  | Edited At: | 2023-11-03 09:51:27
Bundle No: | 3 | Bundle No: | 4
Coil No: | 1 | Coil No: | 1
Coil Weight: | 10 | Coil Weight: | 10
No. Leburan: | 2311790-D112340237001 | No. Leburan: | 2311790-D112340237001
Area: | F | Area: | F
Dies Number: | 0 | Dies Number: | 0
Diameter Ujung: | 0 | Diameter Ujung: | 0
Diameter Tengah: | 0 | Diameter Tengah: | 0
Diameter Ekor: | 0 | Diameter Ekor: | 0
Kelurusan Aktual: | 0 | Kelurusan Aktual: | 0
Panjang Aktual: | 0 | Panjang Aktual: | 0
Berat FG: | 0 | Berat FG: | 0
QTY (Pcs): | 0 | QTY (Pcs): | 0
Judgement: | NOT GOOD | Judgement: | NOT GOOD
Visual: | RUSTY | Visual: | RUSTY
Created By: | Alois Kasimir | Created By: | Alois Kasimir
Created At: | 2023-11-03 09:51:40 | Created At: | 2023-11-03 09:51:56
Edited By: |  | Edited By:
Edited At: |  | Edited At: | 2023-11-03 09:51:56

## Downtime Record
No. | Start | End | Duration | Reason | Remarks
1 | 2023-11-03 09:29:20 | 2023-11-03 09:33:38 | 4 min 18 sec | management ¦ Setting Awal
2 | 2023-11-03 09:34:38 | 2023-11-03 09:35:37 | 59 sec | management ¦ System Error