## Workorder Data
WO Number: | WO/2023/03047
Production Plan: | 276 | Performance: | 61.14 %
Process duration: | 74 | Availability: | 72 %
|  | Quality: | 97.39 %
Total Production: | 236
Good: | 230 | OEE: | 42.87 %
Not Good: | 6
Total Downtime: | 40 Mins 51 Secs
Management: | 27 min 34 sec
Waste: | 13 min 17 sec
Created By: | Gertraud Ottomar | Processed By: | Kriemhilde Alina
Created At: | 2023-11-03 13:10:33 | Start Time: | 2023-11-07 09:05:14
Edited By: |  | End Time: | 2023-11-07 10:19:58
Edited At:
Supplier: | Lang, Prosacco and Schneider | Customer: | Bédard S.A.S.
Grade: | 1215MS | Straightness Std: | 0.16 / 400mm
Diameter: | 17 | size: | 14 X 3000
QTY (Kg): | 1000 | Tolerance: | (+0 , -0.04)
QTY (Coil): | 1 | Reduction Rate: | 32.18
QTY (Bundle): | 5 | Shape: | Round
|  | QTY (Kg): | 500
Remarks: |  | QTY (Pcs): | 138
|  | Chamfer: | No
|  | Color: | KUNING (YELLOW 108)
|  | Machine: | MC-002

## Production Report
Bundle No: | 1 | Bundle No: | 2
Coil No: | 1 | Coil No: | 1
Coil Weight: | 1000 | Coil Weight: | 1000
No. Leburan: | D12303981X1-X12305641-001 | No. Leburan: | D12303981X1-X12305641-001
Area: | G | Area: | G
Dies Number: | C-14.000(25)-08-TF | Dies Number: | C-14.000(25)-08-TF
Diameter Ujung: | 13.964 | Diameter Ujung: | 13.965
Diameter Tengah: | 13.982 | Diameter Tengah: | 13.982
Diameter Ekor: | 13.963 | Diameter Ekor: | 13.963
Kelurusan Aktual: | 0.12/400 | Kelurusan Aktual: | 0.12/400
Panjang Aktual: | 3020 | Panjang Aktual: | 3020
Berat FG: | 502 | Berat FG: | 336
QTY (Pcs): | 138 | QTY (Pcs): | 92
Judgement: | GOOD | Judgement: | GOOD
Visual: | OK | Visual: | OK
Created By: | Kriemhilde Alina | Created By: | Kriemhilde Alina
Created At: | 2023-11-07 09:59:47 | Created At: | 2023-11-07 10:18:39
Edited By: |  | Edited By:
Edited At: |  | Edited At: | 2023-11-07 10:18:39
Bundle No: | 3 | Bundle No: | 4
Coil No: | 1 | Coil No: | 1
Coil Weight: | 1000 | Coil Weight: | 1000
No. Leburan: | D12303981X1-X12305641-001 | No. Leburan: | D12303981X1-X12305641-001
Area: | G | Area: | G
Dies Number: | C-14.000(25)-08-TF | Dies Number: | 0
Diameter Ujung: | 13.963 | Diameter Ujung: | 0
Diameter Tengah: | 13.98 | Diameter Tengah: | 0
Diameter Ekor: | 13.962 | Diameter Ekor: | 0
Kelurusan Aktual: | 0.12/400 | Kelurusan Aktual: | 0
Panjang Aktual: | 3020 | Panjang Aktual: | 0
Berat FG: | 22 | Berat FG: | 0
QTY (Pcs): | 6 | QTY (Pcs): | 0
Judgement: | NOT GOOD | Judgement: | WASTE
Visual: | PO | Visual:
Created By: | Kriemhilde Alina | Created By: | Kriemhilde Alina
Created At: | 2023-11-07 10:19:22 | Created At: | 2023-11-07 10:19:38
Edited By: |  | Edited By:
Edited At: |  | Edited At: | 2023-11-07 10:19:38
Bundle No: | 5
Coil No: | 1
Coil Weight: | 1000
No. Leburan: | D12303981X1-X12305641-001
Area: | G
Dies Number: | 0
Diameter Ujung: | 0
Diameter Tengah: | 0
Diameter Ekor: | 0
Kelurusan Aktual: | 0
Panjang Aktual: | 0
Berat FG: | 0
QTY (Pcs): | 0
Judgement: | WASTE
Visual:
Created By: | Kriemhilde Alina
Created At: | 2023-11-07 10:19:52
Edited By:
Edited At:

## Downtime Record
No. | Start | End | Duration | Reason | Remarks
1 | 2023-11-07 09:05:14 | 2023-11-07 09:07:05 | 1 min 51 sec | management ¦ Setting Awal
2 | 2023-11-07 09:07:20 | 2023-11-07 09:07:35 | 15 sec | management ¦ Setting Awal
3 | 2023-11-07 09:07:55 | 2023-11-07 09:08:15 | 20 sec | management ¦ Setting Awal
4 | 2023-11-07 09:09:30 | 2023-11-07 09:10:50 | 1 min 20 sec | management ¦ Setting Awal
5 | 2023-11-07 09:11:00 | 2023-11-07 09:26:42 | 15 min 42 sec | management ¦ Setting Awal
6 | 2023-11-07 09:26:57 | 2023-11-07 09:27:02 | 5 sec | management ¦ Cek Setting (Drawing-Cutting-Polishing)
7 | 2023-11-07 09:27:32 | 2023-11-07 09:28:17 | 45 sec | management ¦ System Error
8 | 2023-11-07 09:34:27 | 2023-11-07 09:42:18 | 7 min 51 sec | waste ¦ Trouble Cutting ¦ Cutting Tidak Motong
9 | 2023-11-07 09:42:33 | 2023-11-07 09:43:43 | 1 min 10 sec | management ¦ System Error
10 | 2023-11-07 09:43:53 | 2023-11-07 09:49:19 | 5 min 26 sec | waste ¦ Trouble Cutting ¦ Cutting Tidak Motong
11 | 2023-11-07 09:49:29 | 2023-11-07 09:49:39 | 10 sec | management ¦ System Error
12 | 2023-11-07 09:49:59 | 2023-11-07 09:50:19 | 20 sec | management ¦ System Error
13 | 2023-11-07 09:50:24 | 2023-11-07 09:50:29 | 5 sec | management ¦ System Error
14 | 2023-11-07 10:03:15 | 2023-11-07 10:08:36 | 5 min 21 sec | management ¦ Pointing / Roll / Bubut/Sambung Coil
15 | 2023-11-07 10:09:01 | 2023-11-07 10:09:11 | 10 sec | management ¦ Pointing / Roll / Bubut/Sambung Coil