## Workorder Data
WO Number: | WO/2023/03048
Production Plan: | 483 | Performance: | 75.22 %
Process duration: | 1342 | Availability: | 16.1 %
|  | Quality: | 94.59 %
Total Production: | 487
Good: | 462 | OEE: | 11.46 %
Not Good: | 25
Total Downtime: | 21 Hours 28 Mins 31 Secs
Management: | 45 min 54 sec
Waste: | 4 Hours 42 Mins 38 Secs
Created By: | Gertraud Ottomar | Processed By: | Kriemhilde Alina
Created At: | 2023-11-03 13:39:06 | Start Time: | 2023-11-07 10:20:05
Edited By: |  | End Time: | 2023-11-08 08:42:41
Edited At:
Supplier: | Fay-Kihn | Customer: | Dufour S.A.
Grade: | SS400 | Straightness Std: | 0
Diameter: | 18 | size: | 15 X 3000
QTY (Kg): | 2009 | Tolerance: | (+0 , -0.04)
QTY (Coil): | 1 | Reduction Rate: | 30.56
QTY (Bundle): | 7 | Shape: | Round
|  | QTY (Kg): | 500
Remarks: |  | QTY (Pcs): | 120
|  | Chamfer: | No
|  | Color: | TANPA PEWARNAAN
|  | Machine: | MC-002

## Production Report
Bundle No: | 1 | Bundle No: | 2
Coil No: | 1 | Coil No: | 1
Coil Weight: | 2009 | Coil Weight: | 2009
No. Leburan: | 05.18.H.004-012 | No. Leburan: | 05.18.H.004-012
Area: | Bahan Baku | Area: | Bahan Baku
Dies Number: | C-15.000(-030)-05-T | Dies Number: | C-15.000(-030)-05-T
Diameter Ujung: | 14.963 | Diameter Ujung: | 14.964
Diameter Tengah: | 14.974 | Diameter Tengah: | 14.974
Diameter Ekor: | 14.964 | Diameter Ekor: | 14.962
Kelurusan Aktual: | 0 | Kelurusan Aktual: | 0
Panjang Aktual: | 3020 | Panjang Aktual: | 3020
Berat FG: | 500 | Berat FG: | 500
QTY (Pcs): | 120 | QTY (Pcs): | 120
Judgement: | GOOD | Judgement: | GOOD
Visual: | OK | Visual: | OK
Created By: | Kriemhilde Alina | Created By: | Kriemhilde Alina
Created At: | 2023-11-08 08:07:02 | Created At: | 2023-11-08 08:23:15
Edited By: |  | Edited By:
Edited At: |  | Edited At: | 2023-11-08 08:23:15
Bundle No: | 3 | Bundle No: | 4
Coil No: | 1 | Coil No: | 1
Coil Weight: | 2009 | Coil Weight: | 2009
No. Leburan: | 05.18.H.004-012 | No. Leburan: | 05.18.H.004-012
Area: | Bahan Baku | Area: | Bahan Baku
Dies Number: | C-15.000(-030)-05-T | Dies Number: | C-15.000(-030)-05-T
Diameter Ujung: | 14.963 | Diameter Ujung: | 14.963
Diameter Tengah: | 14.973 | Diameter Tengah: | 14.974
Diameter Ekor: | 14.962 | Diameter Ekor: | 14.962
Kelurusan Aktual: | 0 | Kelurusan Aktual: | 0
Panjang Aktual: | 3020 | Panjang Aktual: | 3020
Berat FG: | 500 | Berat FG: | 426
QTY (Pcs): | 120 | QTY (Pcs): | 102
Judgement: | GOOD | Judgement: | GOOD
Visual: | OK | Visual: | OK
Created By: | Kriemhilde Alina | Created By: | Kriemhilde Alina
Created At: | 2023-11-08 08:28:51 | Created At: | 2023-11-08 08:40:42
Edited By: |  | Edited By:
Edited At: |  | Edited At: | 2023-11-08 08:40:42
Bundle No: | 5 | Bundle No: | 6
Coil No: | 1 | Coil No: | 1
Coil Weight: | 2009 | Coil Weight: | 2009
No. Leburan: | 05.18.H.004-012 | No. Leburan: | 05.18.H.004-012
Area: | Bahan Baku | Area: | Bahan Baku
Dies Number: | C-15.000(-030)-05-T | Dies Number: | 0
Diameter Ujung: | 14.96 | Diameter Ujung: | 0
Diameter Tengah: | 14.972 | Diameter Tengah: | 0
Diameter Ekor: | 14.962 | Diameter Ekor: | 0
Kelurusan Aktual: | 0 | Kelurusan Aktual: | 0
Panjang Aktual: | 3020 | Panjang Aktual: | 0
Berat FG: | 105 | Berat FG: | 0
QTY (Pcs): | 25 | QTY (Pcs): | 0
Judgement: | NOT GOOD | Judgement: | WASTE
Visual: | PO | Visual:
Created By: | Kriemhilde Alina | Created By: | Kriemhilde Alina
Created At: | 2023-11-08 08:42:03 | Created At: | 2023-11-08 08:42:19
Edited By: |  | Edited By:
Edited At: |  | Edited At: | 2023-11-08 08:42:19
Bundle No: | 7
Coil No: | 1
Coil Weight: | 2009
No. Leburan: | 05.18.H.004-012
Area: | Bahan Baku
Dies Number: | 0
Diameter Ujung: | 0
Diameter Tengah: | 0
Diameter Ekor: | 0
Kelurusan Aktual: | 0
Panjang Aktual: | 0
Berat FG: | 0
QTY (Pcs): | 0
Judgement: | WASTE
Visual:
Created By: | Kriemhilde Alina
Created At: | 2023-11-08 08:42:37
Edited By:
Edited At:

## Downtime Record
No. | Start | End | Duration | Reason | Remarks
1 | 2023-11-07 10:20:05 | 2023-11-07 10:32:58 | 12 min 53 sec | management ¦ Pointing / Roll / Bubut/Sambung Coil
2 | 2023-11-07 10:33:43 | 2023-11-07 10:34:18 | 35 sec | management ¦ Setting Awal
3 | 2023-11-07 10:34:58 | 2023-11-07 10:35:13 | 15 sec | management ¦ Setting Awal
4 | 2023-11-07 10:35:53 | 2023-11-07 10:37:09 | 1 min 16 sec | management ¦ Setting Awal
5 | 2023-11-07 10:37:18 | 2023-11-07 10:43:24 | 6 min 6 sec | management ¦ Setting Awal
6 | 2023-11-07 10:43:44 | 2023-11-07 10:44:09 | 25 sec | management ¦ Setting Awal
7 | 2023-11-07 10:44:29 | 2023-11-07 10:45:29 | 1 min 0 sec | management ¦ Setting Awal
8 | 2023-11-07 10:45:54 | 2023-11-07 10:46:09 | 15 sec | management ¦ Setting Awal
9 | 2023-11-07 10:46:49 | 2023-11-07 11:30:02 | 43 min 13 sec | waste ¦ Trouble Polsihing/Two Roll ¦ Gosok Polishing Disk/Two Roll | pengunci gear box polshing no 2 lepas
10 | 2023-11-07 11:30:02 | 2023-11-07 12:30:02 | 60 min 0 sec | off ¦ Istirahat
11 | 2023-11-07 12:30:02 | 2023-11-07 15:45:33 | 195 min 31 sec | waste ¦ Trouble Polsihing/Two Roll ¦ Gosok Polishing Disk/Two Roll | pengunci gear box polshing no 2 lepas
12 | 2023-11-07 15:45:58 | 2023-11-07 15:46:33 | 35 sec | waste ¦ Trouble Polsihing/Two Roll ¦ Ganti Polishing Disk/Two roll | pengunci gear box polshing no 2 lepas
13 | 2023-11-07 15:54:19 | 2023-11-07 16:00:02 | 5 min 43 sec | management ¦ Bersih-bersih Area
14 | 2023-11-07 16:00:02 | 2023-11-07 18:00:02 | 120 min 0 sec | off ¦ Off Production
15 | 2023-11-07 18:00:02 | 2023-11-07 19:00:02 | 60 min 0 sec | off ¦ Off Production
16 | 2023-11-07 19:00:02 | 2023-11-08 00:00:01 | 299 min 59 sec | off ¦ Off Production
17 | 2023-11-08 00:00:02 | 2023-11-08 07:00:02 | 420 min 0 sec | off ¦ Off Production
18 | 2023-11-08 07:00:02 | 2023-11-08 07:08:37 | 8 min 35 sec | management ¦ Check mesin
19 | 2023-11-08 07:08:52 | 2023-11-08 07:09:22 | 30 sec | waste ¦ Trouble Cutting ¦ Cutting Tidak Motong
20 | 2023-11-08 07:10:17 | 2023-11-08 07:16:23 | 6 min 6 sec | waste ¦ Trouble Cutting ¦ Cutting Tidak Motong
21 | 2023-11-08 07:17:13 | 2023-11-08 07:30:44 | 13 min 31 sec | waste ¦ Trouble Cutting ¦ Cutting Tidak Motong
22 | 2023-11-08 07:30:59 | 2023-11-08 07:37:45 | 6 min 46 sec | waste ¦ Trouble Cutting ¦ Cutting Tidak Motong
23 | 2023-11-08 07:37:50 | 2023-11-08 07:43:30 | 5 min 40 sec | waste ¦ Trouble Cutting ¦ Cutting Tidak Motong
24 | 2023-11-08 07:43:35 | 2023-11-08 07:43:45 | 10 sec | waste ¦ Trouble Cutting ¦ Cutting Tidak Motong
25 | 2023-11-08 07:43:55 | 2023-11-08 07:45:21 | 1 min 26 sec | waste ¦ Trouble Cutting ¦ Cutting Tidak Motong
26 | 2023-11-08 07:45:46 | 2023-11-08 07:51:51 | 6 min 5 sec | waste ¦ Trouble Cutting ¦ Cutting Tidak Motong
27 | 2023-11-08 07:51:56 | 2023-11-08 07:53:51 | 1 min 55 sec | waste ¦ Trouble Cutting ¦ Cutting Tidak Motong
28 | 2023-11-08 07:54:26 | 2023-11-08 07:55:36 | 1 min 10 sec | waste ¦ Trouble Cutting ¦ Cutting Tidak Motong
29 | 2023-11-08 08:04:47 | 2023-11-08 08:12:18 | 7 min 31 sec | management ¦ Pointing / Roll / Bubut/Sambung Coil
30 | 2023-11-08 08:14:38 | 2023-11-08 08:15:58 | 1 min 20 sec | management ¦ System Error