## Workorder Data
WO Number: | WO/2023/03049
Production Plan: | 914 | Performance: | 85.52 %
Process duration: | 173 | Availability: | 75.58 %
|  | Quality: | 98.99 %
Total Production: | 896
Good: | 887 | OEE: | 63.98 %
Not Good: | 9
Total Downtime: | 1 Hours 23 Mins 44 Secs
Management: | 54 min 15 sec
Waste: | 29 min 29 sec
Created By: | Gertraud Ottomar | Processed By: | Kriemhilde Alina
Created At: | 2023-11-03 13:52:59 | Start Time: | 2023-11-08 08:42:50
Edited By: |  | End Time: | 2023-11-08 11:36:42
Edited At:
Supplier: | Lang, Prosacco and Schneider | Customer: | Labelle
Grade: | S45C | Straightness Std: | 0.20/400mm
Diameter: | 12 | size: | 11 X 3000
QTY (Kg): | 2045 | Tolerance: | (+0 , -0.04)
QTY (Coil): | 1 | Reduction Rate: | 15.97
QTY (Bundle): | 7 | Shape: | Round
|  | QTY (Kg): | 500
Remarks: |  | QTY (Pcs): | 223
|  | Chamfer: | No
|  | Color: | MERAH MUDA ( PINK 8002)
|  | Machine: | MC-002

## Production Report
Bundle No: | 1 | Bundle No: | 2
Coil No: | 1 | Coil No: | 1
Coil Weight: | 2045 | Coil Weight: | 2045
No. Leburan: | D12303463X2-X12304545-001 | No. Leburan: | D12303463X2-X12304545-001
Area: | A | Area: | A
Dies Number: | C-11.000(70)-05-WC | Dies Number: | C-11.000(70)-05-WC
Diameter Ujung: | 10.938 | Diameter Ujung: | 10.937
Diameter Tengah: | 10.985 | Diameter Tengah: | 10.985
Diameter Ekor: | 10.937 | Diameter Ekor: | 10.937
Kelurusan Aktual: | 0.17/400 | Kelurusan Aktual: | 0.16/400
Panjang Aktual: | 3020 | Panjang Aktual: | 3020
Berat FG: | 500 | Berat FG: | 500
QTY (Pcs): | 223 | QTY (Pcs): | 223
Judgement: | GOOD | Judgement: | GOOD
Visual: | OK | Visual: | OK
Created By: | Kriemhilde Alina | Created By: | Kriemhilde Alina
Created At: | 2023-11-08 10:35:07 | Created At: | 2023-11-08 10:50:01
Edited By: |  | Edited By:
Edited At: |  | Edited At: | 2023-11-08 10:50:01
Bundle No: | 3 | Bundle No: | 4
Coil No: | 1 | Coil No: | 1
Coil Weight: | 2045 | Coil Weight: | 2045
No. Leburan: | D12303463X2-X12304545-001 | No. Leburan: | D12303463X2-X12304545-001
Area: | A | Area: | A
Dies Number: | C-11.000(70)-05-WC | Dies Number: | C-11.000(70)-05-WC
Diameter Ujung: | 10.932 | Diameter Ujung: | 10.938
Diameter Tengah: | 10.982 | Diameter Tengah: | 10.984
Diameter Ekor: | 10.933 | Diameter Ekor: | 10.937
Kelurusan Aktual: | 0.16/400 | Kelurusan Aktual: | 0.16/400
Panjang Aktual: | 3025 | Panjang Aktual: | 3020
Berat FG: | 500 | Berat FG: | 490
QTY (Pcs): | 223 | QTY (Pcs): | 218
Judgement: | GOOD | Judgement: | GOOD
Visual: | OK | Visual: | OK
Created By: | Kriemhilde Alina | Created By: | Kriemhilde Alina
Created At: | 2023-11-08 11:07:21 | Created At: | 2023-11-08 11:33:20
Edited By: |  | Edited By:
Edited At: |  | Edited At: | 2023-11-08 11:33:20
Bundle No: | 5 | Bundle No: | 6
Coil No: | 1 | Coil No: | 1
Coil Weight: | 2045 | Coil Weight: | 2045
No. Leburan: | D12303463X2-X12304545-001 | No. Leburan: | D12303463X2-X12304545-001
Area: | A | Area: | A
Dies Number: | C-11.000(70)-05-WC | Dies Number: | 0
Diameter Ujung: | 10.938 | Diameter Ujung: | 0
Diameter Tengah: | 10.985 | Diameter Tengah: | 0
Diameter Ekor: | 10.937 | Diameter Ekor: | 0
Kelurusan Aktual: | 0.16/400 | Kelurusan Aktual: | 0
Panjang Aktual: | 2298 | Panjang Aktual: | 0
Berat FG: | 22 | Berat FG: | 0
QTY (Pcs): | 9 | QTY (Pcs): | 0
Judgement: | NOT GOOD | Judgement: | WASTE
Visual: | IL | Visual:
Created By: | Kriemhilde Alina | Created By: | Kriemhilde Alina
Created At: | 2023-11-08 11:35:46 | Created At: | 2023-11-08 11:35:59
Edited By: |  | Edited By:
Edited At: |  | Edited At: | 2023-11-08 11:35:59
Bundle No: | 7
Coil No: | 1
Coil Weight: | 2045
No. Leburan: | D12303463X2-X12304545-001
Area: | A
Dies Number: | 0
Diameter Ujung: | 0
Diameter Tengah: | 0
Diameter Ekor: | 0
Kelurusan Aktual: | 0
Panjang Aktual: | 0
Berat FG: | 0
QTY (Pcs): | 0
Judgement: | WASTE
Visual:
Created By: | Kriemhilde Alina
Created At: | 2023-11-08 11:36:08
Edited By:
Edited At:

## Downtime Record
No. | Start | End | Duration | Reason | Remarks
1 | 2023-11-08 08:42:51 | 2023-11-08 09:04:18 | 21 min 27 sec | management ¦ Pointing / Roll / Bubut/Sambung Coil
2 | 2023-11-08 09:05:53 | 2023-11-08 09:12:18 | 6 min 25 sec | management ¦ Setting Awal
3 | 2023-11-08 09:12:28 | 2023-11-08 09:12:43 | 15 sec | management ¦ Setting Awal
4 | 2023-11-08 09:12:53 | 2023-11-08 09:13:03 | 10 sec | management ¦ Setting Awal
5 | 2023-11-08 09:13:18 | 2023-11-08 09:13:58 | 40 sec | management ¦ Setting Awal
6 | 2023-11-08 09:14:08 | 2023-11-08 09:14:18 | 10 sec | management ¦ Setting Awal
7 | 2023-11-08 09:14:33 | 2023-11-08 09:14:38 | 5 sec | management ¦ Setting Awal
8 | 2023-11-08 09:14:53 | 2023-11-08 09:15:09 | 16 sec | management ¦ Setting Awal
9 | 2023-11-08 09:15:39 | 2023-11-08 09:16:09 | 30 sec | management ¦ Setting Awal
10 | 2023-11-08 09:16:49 | 2023-11-08 09:29:25 | 12 min 36 sec | management ¦ Setting Awal
11 | 2023-11-08 09:29:35 | 2023-11-08 09:30:10 | 35 sec | management ¦ Setting Awal
12 | 2023-11-08 09:30:20 | 2023-11-08 09:36:51 | 6 min 31 sec | management ¦ Setting Awal
13 | 2023-11-08 09:37:16 | 2023-11-08 09:38:22 | 1 min 6 sec | management ¦ Setting Awal
14 | 2023-11-08 09:38:26 | 2023-11-08 09:38:41 | 15 sec | management ¦ Setting Awal
15 | 2023-11-08 09:38:51 | 2023-11-08 09:39:21 | 30 sec | management ¦ Setting Awal
16 | 2023-11-08 09:44:16 | 2023-11-08 09:44:41 | 25 sec | management ¦ Setting Awal
17 | 2023-11-08 09:48:32 | 2023-11-08 09:49:32 | 1 min 0 sec | management ¦ Setting Awal
18 | 2023-11-08 09:49:37 | 2023-11-08 09:50:12 | 35 sec | management ¦ Setting Awal
19 | 2023-11-08 09:50:32 | 2023-11-08 10:02:53 | 12 min 21 sec | waste ¦ Trouble Dies ¦ Bongkar Pasang Dies | ganti dies
20 | 2023-11-08 10:03:08 | 2023-11-08 10:03:28 | 20 sec | waste ¦ Trouble Cutting ¦ Material Nabrak
21 | 2023-11-08 10:12:39 | 2023-11-08 10:25:05 | 12 min 26 sec | waste ¦ Trouble Cutting ¦ Material Nabrak
22 | 2023-11-08 10:25:27 | 2023-11-08 10:26:11 | 44 sec | management ¦ Setting Pergantian Coil/Material (Cutting Awal/akhir Coil)
23 | 2023-11-08 11:25:40 | 2023-11-08 11:30:02 | 4 min 22 sec | waste ¦ Trouble Cutting ¦ Material Nabrak