## Workorder Data
WO Number: | WO/2023/03051
Production Plan: | 3428 | Performance: | 90.48 %
Process duration: | 300 | Availability: | 95.32 %
|  | Quality: | 100 %
Total Production: | 3399
Good: | 3399 | OEE: | 86.25 %
Not Good: | 0
Total Downtime: | 1 Hours 37 Mins 10 Secs
Management: | 26 min 23 sec
Waste: | 10 min 47 sec
Created By: | Gertraud Ottomar | Processed By: | Liesa Ralph
Created At: | 2023-11-03 14:22:01 | Start Time: | 2023-11-06 09:35:24
Edited By: | Gertraud Ottomar | End Time: | 2023-11-06 14:35:43
Edited At: | 2023-11-06 14:35:15
Supplier: | Kris-Marvin | Customer: | Nadeau
Grade: | 1215MS | Straightness Std: | 0.05/400mm
Diameter: | 7 | size: | 6 X 2500
QTY (Kg): | 1902 | Tolerance: | (+0 , -0.02)
QTY (Coil): | 1 | Reduction Rate: | 26.53
QTY (Bundle): | 5 | Shape: | Round
|  | QTY (Kg): | 1000
Remarks: |  | QTY (Pcs): | 1802
|  | Chamfer: | Yes
|  | Color: | SKY BLUE (111)
|  | Machine: | MC-001

## Production Report
Bundle No: | 1 | Bundle No: | 2
Coil No: | 1 | Coil No: | 1
Coil Weight: | 1902 | Coil Weight: | 1902
No. Leburan: | 9QL91-V8770-1-001 | No. Leburan: | 9QL91-V8770-1-001
Area: | C | Area: | C
Dies Number: | C-06.000(-10)-11-TF | Dies Number: | C-06.000(-10)-11-TF
Diameter Ujung: | 5.987 | Diameter Ujung: | 5.986
Diameter Tengah: | 5.99 | Diameter Tengah: | 5.987
Diameter Ekor: | 5.986 | Diameter Ekor: | 5.984
Kelurusan Aktual: | 0.05/400 | Kelurusan Aktual: | 0.05/400
Panjang Aktual: | 2515 | Panjang Aktual: | 2520
Berat FG: | 1000 | Berat FG: | 886
QTY (Pcs): | 1802 | QTY (Pcs): | 1597
Judgement: | GOOD | Judgement: | GOOD
Visual: | OK | Visual: | OK
Created By: | Liesa Ralph | Created By: | Liesa Ralph
Created At: | 2023-11-06 13:26:10 | Created At: | 2023-11-06 14:28:38
Edited By: |  | Edited By: | Liesa Ralph
Edited At: |  | Edited At: | 2023-11-06 14:29:50
Bundle No: | 3 | Bundle No: | 4
Coil No: | 1 | Coil No: | 1
Coil Weight: | 1902 | Coil Weight: | 1902
No. Leburan: | 9QL91-V8770-1-001 | No. Leburan: | 9QL91-V8770-1-001
Area: | C | Area: | C
Dies Number: | 0 | Dies Number: | 0
Diameter Ujung: | 0 | Diameter Ujung: | 0
Diameter Tengah: | 0 | Diameter Tengah: | 0
Diameter Ekor: | 0 | Diameter Ekor: | 0
Kelurusan Aktual: | 0 | Kelurusan Aktual: | 0
Panjang Aktual: | 0 | Panjang Aktual: | 0
Berat FG: | 0 | Berat FG: | 0
QTY (Pcs): | 0 | QTY (Pcs): | 0
Judgement: | WASTE | Judgement: | WASTE
Visual: |  | Visual:
Created By: | Liesa Ralph | Created By: | Liesa Ralph
Created At: | 2023-11-06 14:30:57 | Created At: | 2023-11-06 14:31:15
Edited By: |  | Edited By:
Edited At: |  | Edited At: | 2023-11-06 14:31:15
Bundle No: | 5
Coil No: | 1
Coil Weight: | 1902
No. Leburan: | 9QL91-V8770-1-001
Area: | C
Dies Number: | 0
Diameter Ujung: | 0
Diameter Tengah: | 0
Diameter Ekor: | 0
Kelurusan Aktual: | 0
Panjang Aktual: | 0
Berat FG: | 0
QTY (Pcs): | 0
Judgement: | WASTE
Visual:
Created By: | Liesa Ralph
Created At: | 2023-11-06 14:31:29
Edited By:
Edited At:

## Downtime Record
No. | Start | End | Duration | Reason | Remarks
1 | 2023-11-06 09:35:24 | 2023-11-06 09:50:55 | 15 min 31 sec | management ¦ Setting Awal
2 | 2023-11-06 09:51:19 | 2023-11-06 09:51:46 | 27 sec | management ¦ Setting Awal
3 | 2023-11-06 09:55:29 | 2023-11-06 09:55:43 | 14 sec | management ¦ Setting Awal
4 | 2023-11-06 09:58:58 | 2023-11-06 09:59:38 | 40 sec | management ¦ Setting Awal
5 | 2023-11-06 10:18:27 | 2023-11-06 10:18:31 | 4 sec | management ¦ System Error
6 | 2023-11-06 11:11:15 | 2023-11-06 11:11:19 | 4 sec | management ¦ System Error
7 | 2023-11-06 11:11:45 | 2023-11-06 11:11:49 | 4 sec | management ¦ System Error
8 | 2023-11-06 11:12:29 | 2023-11-06 11:12:35 | 6 sec | management ¦ System Error
9 | 2023-11-06 11:17:15 | 2023-11-06 11:17:23 | 8 sec | management ¦ System Error
10 | 2023-11-06 11:18:45 | 2023-11-06 11:18:49 | 4 sec | management ¦ System Error
11 | 2023-11-06 11:19:15 | 2023-11-06 11:30:02 | 10 min 47 sec | waste ¦ Trouble Polsihing/Two Roll ¦ Setting Ulang Kelurusan
12 | 2023-11-06 11:30:02 | 2023-11-06 12:30:02 | 60 min 0 sec | off ¦ Istirahat
13 | 2023-11-06 12:30:02 | 2023-11-06 12:33:11 | 3 min 9 sec | management ¦ System Error
14 | 2023-11-06 12:33:17 | 2023-11-06 12:36:56 | 3 min 39 sec | management ¦ System Error
15 | 2023-11-06 12:39:47 | 2023-11-06 12:39:51 | 4 sec | management ¦ System Error
16 | 2023-11-06 12:44:06 | 2023-11-06 12:44:12 | 6 sec | management ¦ System Error
17 | 2023-11-06 12:53:53 | 2023-11-06 12:53:57 | 4 sec | management ¦ System Error
18 | 2023-11-06 13:21:15 | 2023-11-06 13:21:21 | 6 sec | management ¦ System Error
19 | 2023-11-06 13:24:06 | 2023-11-06 13:24:10 | 4 sec | management ¦ System Error
20 | 2023-11-06 13:24:16 | 2023-11-06 13:24:20 | 4 sec | management ¦ System Error
21 | 2023-11-06 13:25:50 | 2023-11-06 13:25:56 | 6 sec | management ¦ System Error
22 | 2023-11-06 13:29:35 | 2023-11-06 13:29:41 | 6 sec | management ¦ System Error
23 | 2023-11-06 13:30:15 | 2023-11-06 13:30:21 | 6 sec | management ¦ System Error
24 | 2023-11-06 13:31:36 | 2023-11-06 13:31:40 | 4 sec | management ¦ System Error
25 | 2023-11-06 13:33:37 | 2023-11-06 13:33:41 | 4 sec | management ¦ System Error
26 | 2023-11-06 13:33:47 | 2023-11-06 13:33:51 | 4 sec | management ¦ System Error
27 | 2023-11-06 13:34:17 | 2023-11-06 13:34:21 | 4 sec | management ¦ System Error
28 | 2023-11-06 13:35:17 | 2023-11-06 13:35:21 | 4 sec | management ¦ System Error
29 | 2023-11-06 13:35:35 | 2023-11-06 13:35:41 | 6 sec | management ¦ System Error
30 | 2023-11-06 13:36:01 | 2023-11-06 13:36:05 | 4 sec | management ¦ System Error
31 | 2023-11-06 13:36:41 | 2023-11-06 13:36:45 | 4 sec | management ¦ System Error
32 | 2023-11-06 13:41:11 | 2023-11-06 13:41:17 | 6 sec | management ¦ System Error
33 | 2023-11-06 13:42:51 | 2023-11-06 13:43:00 | 9 sec | management ¦ System Error
34 | 2023-11-06 14:01:45 | 2023-11-06 14:01:51 | 6 sec | management ¦ System Error
35 | 2023-11-06 14:02:15 | 2023-11-06 14:02:21 | 6 sec | management ¦ System Error
36 | 2023-11-06 14:04:12 | 2023-11-06 14:04:16 | 4 sec | management ¦ System Error
37 | 2023-11-06 14:04:26 | 2023-11-06 14:04:32 | 6 sec | management ¦ System Error
38 | 2023-11-06 14:09:21 | 2023-11-06 14:09:27 | 6 sec | management ¦ System Error
39 | 2023-11-06 14:16:22 | 2023-11-06 14:16:28 | 6 sec | management ¦ System Error
40 | 2023-11-06 14:19:23 | 2023-11-06 14:19:27 | 4 sec | management ¦ System Error