## Workorder Data
WO Number: | WO/2023/03054
Production Plan: | 900 | Performance: | 129.29 %
Process duration: | 106 | Availability: | 100 %
|  | Quality: | 100 %
Total Production: | 889
Good: | 889 | OEE: | 100 %
Not Good: | 0
Total Downtime: | 45 Mins 47 Secs
Management: | 45 min 47 sec
Waste: | 0 sec
Created By: | Gertraud Ottomar | Processed By: | Kriemhilde Alina
Created At: | 2023-11-03 14:36:50 | Start Time: | 2023-11-08 11:36:49
Edited By: |  | End Time: | 2023-11-08 13:23:19
Edited At:
Supplier: | Lang, Prosacco and Schneider | Customer: | Desjardins
Grade: | S45C | Straightness Std: | 0.20/400mm
Diameter: | 12 | size: | 11.1 X 3000
QTY (Kg): | 2051 | Tolerance: | (+0 , -0.04)
QTY (Coil): | 1 | Reduction Rate: | 14.44
QTY (Bundle): | 7 | Shape: | Round
|  | QTY (Kg): | 500
Remarks: |  | QTY (Pcs): | 219
|  | Chamfer: | No
|  | Color: | MERAH MUDA ( PINK 8002)
|  | Machine: | MC-002

## Production Report
Bundle No: | 1 | Bundle No: | 2
Coil No: | 1 | Coil No: | 1
Coil Weight: | 2051 | Coil Weight: | 2051
No. Leburan: | D12303463XX-X12304547-003 | No. Leburan: | D12303463XX-X12304547-003
Area: | A | Area: | A
Dies Number: | C-11.050(35)-02-TF | Dies Number: | C-11.050(35)-02-TF
Diameter Ujung: | 11.05 | Diameter Ujung: | 11.04
Diameter Tengah: | 11.088 | Diameter Tengah: | 11.082
Diameter Ekor: | 11.049 | Diameter Ekor: | 11.042
Kelurusan Aktual: | 0.16/400 | Kelurusan Aktual: | 0.16/400
Panjang Aktual: | 3020 | Panjang Aktual: | 3020
Berat FG: | 500 | Berat FG: | 500
QTY (Pcs): | 219 | QTY (Pcs): | 219
Judgement: | GOOD | Judgement: | GOOD
Visual: | OK | Visual: | OK
Created By: | Kriemhilde Alina | Created By: | Kriemhilde Alina
Created At: | 2023-11-08 12:26:57 | Created At: | 2023-11-08 12:42:37
Edited By: |  | Edited By:
Edited At: |  | Edited At: | 2023-11-08 12:42:37
Bundle No: | 3 | Bundle No: | 4
Coil No: | 1 | Coil No: | 1
Coil Weight: | 2051 | Coil Weight: | 2051
No. Leburan: | D12303463XX-X12304547-003 | No. Leburan: | D12303463XX-X12304547-003
Area: | A | Area: | A
Dies Number: | C-11.050(35)-02-TF | Dies Number: | C-11.050(35)-02-TF
Diameter Ujung: | 11.042 | Diameter Ujung: | 11.04
Diameter Tengah: | 11.088 | Diameter Tengah: | 11.089
Diameter Ekor: | 11.041 | Diameter Ekor: | 11.041
Kelurusan Aktual: | 0.17/400 | Kelurusan Aktual: | 0.16/400
Panjang Aktual: | 3020 | Panjang Aktual: | 3020
Berat FG: | 500 | Berat FG: | 530
QTY (Pcs): | 219 | QTY (Pcs): | 232
Judgement: | GOOD | Judgement: | GOOD
Visual: | OK | Visual: | OK
Created By: | Kriemhilde Alina | Created By: | Kriemhilde Alina
Created At: | 2023-11-08 13:00:48 | Created At: | 2023-11-08 13:22:16
Edited By: |  | Edited By:
Edited At: |  | Edited At: | 2023-11-08 13:22:16
Bundle No: | 5 | Bundle No: | 6
Coil No: | 1 | Coil No: | 1
Coil Weight: | 2051 | Coil Weight: | 2051
No. Leburan: | D12303463XX-X12304547-003 | No. Leburan: | D12303463XX-X12304547-003
Area: | A | Area: | A
Dies Number: | 0 | Dies Number: | 0
Diameter Ujung: | 0 | Diameter Ujung: | 0
Diameter Tengah: | 0 | Diameter Tengah: | 0
Diameter Ekor: | 0 | Diameter Ekor: | 0
Kelurusan Aktual: | 0 | Kelurusan Aktual: | 0
Panjang Aktual: | 0 | Panjang Aktual: | 0
Berat FG: | 0 | Berat FG: | 0
QTY (Pcs): | 0 | QTY (Pcs): | 0
Judgement: | WASTE | Judgement: | WASTE
Visual: |  | Visual:
Created By: | Kriemhilde Alina | Created By: | Kriemhilde Alina
Created At: | 2023-11-08 13:22:42 | Created At: | 2023-11-08 13:22:58
Edited By: |  | Edited By:
Edited At: |  | Edited At: | 2023-11-08 13:22:58
Bundle No: | 7
Coil No: | 1
Coil Weight: | 2051
No. Leburan: | D12303463XX-X12304547-003
Area: | A
Dies Number: | 0
Diameter Ujung: | 0
Diameter Tengah: | 0
Diameter Ekor: | 0
Kelurusan Aktual: | 0
Panjang Aktual: | 0
Berat FG: | 0
QTY (Pcs): | 0
Judgement: | WASTE
Visual:
Created By: | Kriemhilde Alina
Created At: | 2023-11-08 13:23:15
Edited By:
Edited At:

## Downtime Record
No. | Start | End | Duration | Reason | Remarks
1 | 2023-11-08 11:36:49 | 2023-11-08 11:38:36 | 1 min 47 sec | management ¦ Setting Awal
2 | 2023-11-08 11:39:41 | 2023-11-08 11:39:56 | 15 sec | management ¦ Setting Awal
3 | 2023-11-08 11:40:01 | 2023-11-08 11:40:06 | 5 sec | management ¦ Setting Awal
4 | 2023-11-08 11:40:11 | 2023-11-08 11:41:41 | 1 min 30 sec | management ¦ Setting Awal
5 | 2023-11-08 11:42:16 | 2023-11-08 11:55:35 | 13 min 19 sec | management ¦ Setting Awal
6 | 2023-11-08 11:55:43 | 2023-11-08 11:56:58 | 1 min 15 sec | management ¦ Setting Awal
7 | 2023-11-08 11:57:18 | 2023-11-08 11:57:38 | 20 sec | management ¦ Setting Awal
8 | 2023-11-08 11:57:48 | 2023-11-08 11:57:58 | 10 sec | management ¦ Setting Awal
9 | 2023-11-08 11:58:58 | 2023-11-08 12:01:48 | 2 min 50 sec | management ¦ Setting Awal
10 | 2023-11-08 12:02:23 | 2023-11-08 12:03:23 | 1 min 0 sec | management ¦ Setting Awal
11 | 2023-11-08 12:30:02 | 2023-11-08 12:53:18 | 23 min 16 sec | management ¦ System Error