## Workorder Data
WO Number: | WO/2023/03058
Production Plan: | 1255 | Performance: | 56.28 %
Process duration: | 1292 | Availability: | 84.29 %
|  | Quality: | 55.15 %
Total Production: | 1237
Good: | 854 | OEE: | 26.16 %
Not Good: | 383
Total Downtime: | 18 Hours 46 Mins 36 Secs
Management: | 1 Hours 57 Mins 21 Secs
Waste: | 31 min 54 sec
Created By: | Gertraud Ottomar | Processed By: | Friedhelm Sibylle
Created At: | 2023-11-03 14:52:49 | Start Time: | 2023-11-09 11:07:23
Edited By: | Gertraud Ottomar | End Time: | 2023-11-10 08:40:07
Edited At: | 2023-11-10 08:39:52
Supplier: | Fay-Kihn | Customer: | Houle Rousseau SAS
Grade: | SS400 | Straightness Std: | 0
Diameter: | 22 | size: | 21 X 3000
QTY (Kg): | 10240 | Tolerance: | (+0 , -0.05)
QTY (Coil): | 5 | Reduction Rate: | 8.88
QTY (Bundle): | 24 | Shape: | Round
|  | QTY (Kg): | 500
Remarks: |  | QTY (Pcs): | 61
|  | Chamfer: | No
|  | Color: | TANPA PEWARNAAN
|  | Machine: | MC-004

## Production Report
Bundle No: | 1 | Bundle No: | 2
Coil No: | 4 | Coil No: | 4
Coil Weight: | 2068 | Coil Weight: | 2068
No. Leburan: | 11.22.H.003-024 | No. Leburan: | 11.22.H.003-024
Area: | Bahan Baku | Area: | Bahan Baku
Dies Number: | C-21.000(30)07TF | Dies Number: | C-21.000-(030)-07-TF
Diameter Ujung: | 20.955 | Diameter Ujung: | 20.96
Diameter Tengah: | 20.978 | Diameter Tengah: | 20.973
Diameter Ekor: | 20.956 | Diameter Ekor: | 20.963
Kelurusan Aktual: | 0 | Kelurusan Aktual: | 0
Panjang Aktual: | 3025 | Panjang Aktual: | 3020
Berat FG: | 500 | Berat FG: | 500
QTY (Pcs): | 61 | QTY (Pcs): | 61
Judgement: | GOOD | Judgement: | GOOD
Visual: | OK | Visual: | OK
Created By: | Friedhelm Sibylle | Created By: | Friedhelm Sibylle
Created At: | 2023-11-09 12:52:33 | Created At: | 2023-11-09 13:05:00
Edited By: |  | Edited By:
Edited At: |  | Edited At: | 2023-11-09 13:05:00
Bundle No: | 3 | Bundle No: | 4
Coil No: | 4 | Coil No: | 4
Coil Weight: | 2068 | Coil Weight: | 2068
No. Leburan: | 11.22.H.003-024 | No. Leburan: | 11.22.H.003-024
Area: | Bahan Baku | Area: | Bahan Baku
Dies Number: | C-21.000-(030)-07-TF | Dies Number: | C-21.000-(030)-07-TF
Diameter Ujung: | 20.963 | Diameter Ujung: | 20.955
Diameter Tengah: | 20.974 | Diameter Tengah: | 20.975
Diameter Ekor: | 20.966 | Diameter Ekor: | 20.961
Kelurusan Aktual: | 0 | Kelurusan Aktual: | 0
Panjang Aktual: | 3015 | Panjang Aktual: | 3025
Berat FG: | 500 | Berat FG: | 500
QTY (Pcs): | 61 | QTY (Pcs): | 61
Judgement: | GOOD | Judgement: | GOOD
Visual: | OK | Visual: | OK
Created By: | Friedhelm Sibylle | Created By: | Friedhelm Sibylle
Created At: | 2023-11-09 13:13:42 | Created At: | 2023-11-09 13:25:40
Edited By: |  | Edited By:
Edited At: |  | Edited At: | 2023-11-09 13:25:40
Bundle No: | 5 | Bundle No: | 6
Coil No: | 2 | Coil No: | 2
Coil Weight: | 2035 | Coil Weight: | 2035
No. Leburan: | 11.22.H.004-009 | No. Leburan: | 11.22.H.004-009
Area: | Bahan Baku | Area: | Bahan Baku
Dies Number: | C-21.000-(030)-07-TF | Dies Number: | C-21.000-(030)-07-TF
Diameter Ujung: | 20.955 | Diameter Ujung: | 20.952
Diameter Tengah: | 20.978 | Diameter Tengah: | 20.977
Diameter Ekor: | 20.958 | Diameter Ekor: | 20.961
Kelurusan Aktual: | 0 | Kelurusan Aktual: | 0
Panjang Aktual: | 3025 | Panjang Aktual: | 3020
Berat FG: | 500 | Berat FG: | 500
QTY (Pcs): | 61 | QTY (Pcs): | 61
Judgement: | GOOD | Judgement: | GOOD
Visual: | OK | Visual: | OK
Created By: | Friedhelm Sibylle | Created By: | Friedhelm Sibylle
Created At: | 2023-11-09 13:27:34 | Created At: | 2023-11-09 13:43:39
Edited By: |  | Edited By:
Edited At: |  | Edited At: | 2023-11-09 13:43:39
Bundle No: | 7 | Bundle No: | 8
Coil No: | 2 | Coil No: | 3
Coil Weight: | 2035 | Coil Weight: | 2041
No. Leburan: | 11.22.H.004-009 | No. Leburan: | 11.22.H.002-023
Area: | Bahan Baku | Area: | Bahan Baku
Dies Number: | C-21.000-(030)-07-TF | Dies Number: | C-21.000-(030)-07-TF
Diameter Ujung: | 20.955 | Diameter Ujung: | 20.963
Diameter Tengah: | 20.978 | Diameter Tengah: | 20.974
Diameter Ekor: | 20.961 | Diameter Ekor: | 20.966
Kelurusan Aktual: | 0 | Kelurusan Aktual: | 0
Panjang Aktual: | 3020 | Panjang Aktual: | 3020
Berat FG: | 500 | Berat FG: | 500
QTY (Pcs): | 61 | QTY (Pcs): | 61
Judgement: | GOOD | Judgement: | GOOD
Visual: | OK | Visual: | OK
Created By: | Friedhelm Sibylle | Created By: | Friedhelm Sibylle
Created At: | 2023-11-09 13:44:48 | Created At: | 2023-11-09 13:54:36
Edited By: |  | Edited By: | Friedhelm Sibylle
Edited At: |  | Edited At: | 2023-11-09 13:59:20
Bundle No: | 9 | Bundle No: | 10
Coil No: | 3 | Coil No: | 2
Coil Weight: | 2041 | Coil Weight: | 2035
No. Leburan: | 11.22.H.002-023 | No. Leburan: | 11.22.H.004-009
Area: | Bahan Baku | Area: | Bahan Baku
Dies Number: | C-21.000-(030)-07-TF | Dies Number: | C-21.000-(030)-07-TF
Diameter Ujung: | 20.955 | Diameter Ujung: | 20.961
Diameter Tengah: | 20.978 | Diameter Tengah: | 20.976
Diameter Ekor: | 20.961 | Diameter Ekor: | 20.963
Kelurusan Aktual: | 0 | Kelurusan Aktual: | 0
Panjang Aktual: | 3025 | Panjang Aktual: | 3020
Berat FG: | 500 | Berat FG: | 500
QTY (Pcs): | 61 | QTY (Pcs): | 61
Judgement: | GOOD | Judgement: | GOOD
Visual: | OK | Visual: | OK
Created By: | Friedhelm Sibylle | Created By: | Friedhelm Sibylle
Created At: | 2023-11-09 14:07:57 | Created At: | 2023-11-09 14:34:22
Edited By: |  | Edited By:
Edited At: |  | Edited At: | 2023-11-09 14:34:22
Bundle No: | 11 | Bundle No: | 12
Coil No: | 5 | Coil No: | 5
Coil Weight: | 2048 | Coil Weight: | 2048
No. Leburan: | 11.22.H.002-003 | No. Leburan: | 11.22.H.002-003
Area: | Bahan Baku | Area: | Bahan Baku
Dies Number: | C-21.000-(030)-07-TF | Dies Number: | C-21.000-(030)-07-TF
Diameter Ujung: | 20.963 | Diameter Ujung: | 20.963
Diameter Tengah: | 20.977 | Diameter Tengah: | 20.978
Diameter Ekor: | 20.968 | Diameter Ekor: | 20.964
Kelurusan Aktual: | 0 | Kelurusan Aktual: | 0
Panjang Aktual: | 3020 | Panjang Aktual: | 3020
Berat FG: | 500 | Berat FG: | 500
QTY (Pcs): | 61 | QTY (Pcs): | 61
Judgement: | GOOD | Judgement: | GOOD
Visual: | OK | Visual: | OK
Created By: | Friedhelm Sibylle | Created By: | Friedhelm Sibylle
Created At: | 2023-11-09 14:57:45 | Created At: | 2023-11-09 15:06:20
Edited By: |  | Edited By:
Edited At: |  | Edited At: | 2023-11-09 15:06:20
Bundle No: | 13 | Bundle No: | 14
Coil No: | 5 | Coil No: | 5
Coil Weight: | 2048 | Coil Weight: | 2048
No. Leburan: | 11.22.H.002-003 | No. Leburan: | 11.22.H.002-003
Area: | Bahan Baku | Area: | Bahan Baku
Dies Number: | C-21.000-(030)-07-TF | Dies Number: | C-21.000-(030)-07-TF
Diameter Ujung: | 20.955 | Diameter Ujung: | 20.964
Diameter Tengah: | 20.978 | Diameter Tengah: | 20.973
Diameter Ekor: | 20.952 | Diameter Ekor: | 20.966
Kelurusan Aktual: | 0 | Kelurusan Aktual: | 0
Panjang Aktual: | 3025 | Panjang Aktual: | 0.302
Berat FG: | 500 | Berat FG: | 500
QTY (Pcs): | 61 | QTY (Pcs): | 61
Judgement: | GOOD | Judgement: | GOOD
Visual: | OK | Visual: | OK
Created By: | Friedhelm Sibylle | Created By: | Friedhelm Sibylle
Created At: | 2023-11-09 15:19:05 | Created At: | 2023-11-09 15:27:20
Edited By: |  | Edited By:
Edited At: |  | Edited At: | 2023-11-09 15:27:20
Bundle No: | 15 | Bundle No: | 16
Coil No: | 5 | Coil No: | 1
Coil Weight: | 2048 | Coil Weight: | 2048
No. Leburan: | 11.22.H.002-003 | No. Leburan: | 11.22.H.001-008
Area: | Bahan Baku | Area: | Bahan Baku
Dies Number: | C-21.000-(030)-07-TF | Dies Number: | C-21.000-(030)-07-TF
Diameter Ujung: | 20.955 | Diameter Ujung: | 20.955
Diameter Tengah: | 20.978 | Diameter Tengah: | 20.967
Diameter Ekor: | 20.956 | Diameter Ekor: | 20.956
Kelurusan Aktual: | 0 | Kelurusan Aktual: | 0
Panjang Aktual: | 3025 | Panjang Aktual: | 3025
Berat FG: | 500 | Berat FG: | 500
QTY (Pcs): | 61 | QTY (Pcs): | 61
Judgement: | NOT GOOD | Judgement: | NOT GOOD
Visual: | OVAL | Visual: | OVAL
Created By: | Friedhelm Sibylle | Created By: | Friedhelm Sibylle
Created At: | 2023-11-09 15:56:07 | Created At: | 2023-11-10 07:43:22
Edited By: | Rochus Margareta | Edited By: | Rochus Margareta
Edited At: | 2023-11-15 09:22:36 | Edited At: | 2023-11-15 09:22:02
Bundle No: | 17 | Bundle No: | 18
Coil No: | 3 | Coil No: | 3
Coil Weight: | 2041 | Coil Weight: | 2041
No. Leburan: | 11.22.H.002-023 | No. Leburan: | 11.22.H.002-023
Area: | Bahan Baku | Area: | Bahan Baku
Dies Number: | C-21.000-(030)-07-TF | Dies Number: | C-21.000-(030)-07-TF
Diameter Ujung: | 20.96 | Diameter Ujung: | 20.96
Diameter Tengah: | 20.972 | Diameter Tengah: | 20.971
Diameter Ekor: | 20.962 | Diameter Ekor: | 20.963
Kelurusan Aktual: | 0 | Kelurusan Aktual: | 0
Panjang Aktual: | 3015 | Panjang Aktual: | 3015
Berat FG: | 500 | Berat FG: | 730
QTY (Pcs): | 61 | QTY (Pcs): | 89
Judgement: | NOT GOOD | Judgement: | NOT GOOD
Visual: | OVAL | Visual: | PO
Created By: | Friedhelm Sibylle | Created By: | Friedhelm Sibylle
Created At: | 2023-11-10 08:23:37 | Created At: | 2023-11-10 08:24:55
Edited By: | Rochus Margareta | Edited By:
Edited At: | 2023-11-15 09:21:48 | Edited At: | 2023-11-10 08:24:55
Bundle No: | 19 | Bundle No: | 20
Coil No: | 3 | Coil No: | 3
Coil Weight: | 2041 | Coil Weight: | 2041
No. Leburan: | 11.22.H.002-023 | No. Leburan: | 11.22.H.002-023
Area: | Bahan Baku | Area: | Bahan Baku
Dies Number: | C-21.000-(030)-07-TF | Dies Number: | C-21.000-(030)-07-TF
Diameter Ujung: | 20.852 | Diameter Ujung: | 20.892
Diameter Tengah: | 20.967 | Diameter Tengah: | 20.965
Diameter Ekor: | 20.942 | Diameter Ekor: | 20.903
Kelurusan Aktual: | 0 | Kelurusan Aktual: | 0
Panjang Aktual: | 3010 | Panjang Aktual: | 3012
Berat FG: | 498 | Berat FG: | 383
QTY (Pcs): | 61 | QTY (Pcs): | 46
Judgement: | NOT GOOD | Judgement: | NOT GOOD
Visual: | OVAL | Visual: | OVAL
Created By: | Friedhelm Sibylle | Created By: | Friedhelm Sibylle
Created At: | 2023-11-10 08:26:24 | Created At: | 2023-11-10 08:27:21
Edited By: |  | Edited By: | Rochus Margareta
Edited At: |  | Edited At: | 2023-11-15 13:29:12
Bundle No: | 21 | Bundle No: | 22
Coil No: | 3 | Coil No: | 3
Coil Weight: | 2041 | Coil Weight: | 2041
No. Leburan: | 11.22.H.002-023 | No. Leburan: | 11.22.H.002-023
Area: | Bahan Baku | Area: | Bahan Baku
Dies Number: | C-21.000-(030)-07-TF | Dies Number: | 0
Diameter Ujung: | 20.96 | Diameter Ujung: | 0
Diameter Tengah: | 20.971 | Diameter Tengah: | 0
Diameter Ekor: | 20.966 | Diameter Ekor: | 0
Kelurusan Aktual: | 0 | Kelurusan Aktual: | 0
Panjang Aktual: | 2850 | Panjang Aktual: | 0
Berat FG: | 30 | Berat FG: | 0
QTY (Pcs): | 4 | QTY (Pcs): | 0
Judgement: | NOT GOOD | Judgement: | WASTE
Visual: | IL | Visual:
Created By: | Friedhelm Sibylle | Created By: | Friedhelm Sibylle
Created At: | 2023-11-10 08:28:05 | Created At: | 2023-11-10 08:28:26
Edited By: |  | Edited By:
Edited At: |  | Edited At: | 2023-11-10 08:28:26
Bundle No: | 23 | Bundle No: | 24
Coil No: | 3 | Coil No: | 3
Coil Weight: | 2041 | Coil Weight: | 2041
No. Leburan: | 11.22.H.002-023 | No. Leburan: | 11.22.H.002-023
Area: | Bahan Baku | Area: | Bahan Baku
Dies Number: | 0 | Dies Number: | 0
Diameter Ujung: | 0 | Diameter Ujung: | 0
Diameter Tengah: | 0 | Diameter Tengah: | 0
Diameter Ekor: | 0 | Diameter Ekor: | 0
Kelurusan Aktual: | 0 | Kelurusan Aktual: | 0
Panjang Aktual: | 0 | Panjang Aktual: | 0
Berat FG: | 0 | Berat FG: | 0
QTY (Pcs): | 0 | QTY (Pcs): | 0
Judgement: | WASTE | Judgement: | WASTE
Visual: |  | Visual:
Created By: | Friedhelm Sibylle | Created By: | Friedhelm Sibylle
Created At: | 2023-11-10 08:28:45 | Created At: | 2023-11-10 08:29:09
Edited By: |  | Edited By:
Edited At: |  | Edited At: | 2023-11-10 08:29:09

## Downtime Record
No. | Start | End | Duration | Reason | Remarks
1 | 2023-11-09 11:07:23 | 2023-11-09 11:17:21 | 9 min 58 sec | management ¦ Setting Awal
2 | 2023-11-09 11:21:37 | 2023-11-09 11:22:23 | 46 sec | management ¦ Setting Awal
3 | 2023-11-09 11:22:37 | 2023-11-09 11:22:53 | 16 sec | management ¦ System Error
4 | 2023-11-09 11:24:51 | 2023-11-09 11:25:21 | 30 sec | management ¦ System Error
5 | 2023-11-09 11:28:38 | 2023-11-09 11:30:02 | 1 min 24 sec | waste ¦ Trouble Polsihing/Two Roll ¦ Gosok Polishing Disk/Two Roll
6 | 2023-11-09 11:30:03 | 2023-11-09 12:30:01 | 59 min 58 sec | off ¦ Istirahat
7 | 2023-11-09 12:30:01 | 2023-11-09 12:47:24 | 17 min 23 sec | off ¦ Istirahat | Tunggu catering nasi telat
8 | 2023-11-09 12:47:54 | 2023-11-09 12:48:10 | 16 sec | management ¦ System Error
9 | 2023-11-09 12:51:11 | 2023-11-09 12:57:26 | 6 min 15 sec | management ¦ Pointing / Roll / Bubut/Sambung Coil
10 | 2023-11-09 12:57:40 | 2023-11-09 12:57:54 | 14 sec | management ¦ System Error
11 | 2023-11-09 12:59:26 | 2023-11-09 12:59:40 | 14 sec | management ¦ System Error
12 | 2023-11-09 13:00:26 | 2023-11-09 13:00:40 | 14 sec | management ¦ System Error
13 | 2023-11-09 13:02:25 | 2023-11-09 13:02:55 | 30 sec | management ¦ System Error
14 | 2023-11-09 13:04:09 | 2023-11-09 13:04:39 | 30 sec | management ¦ System Error
15 | 2023-11-09 13:05:25 | 2023-11-09 13:05:39 | 14 sec | management ¦ System Error
16 | 2023-11-09 13:06:40 | 2023-11-09 13:07:40 | 1 min 0 sec | waste ¦ Trouble Cutting ¦ Roller Transport
17 | 2023-11-09 13:08:26 | 2023-11-09 13:08:40 | 14 sec | management ¦ System Error
18 | 2023-11-09 13:11:41 | 2023-11-09 13:11:55 | 14 sec | management ¦ System Error
19 | 2023-11-09 13:14:55 | 2023-11-09 13:21:11 | 6 min 16 sec | management ¦ Pointing / Roll / Bubut/Sambung Coil
20 | 2023-11-09 13:33:56 | 2023-11-09 13:38:41 | 4 min 45 sec | management ¦ Pointing / Roll / Bubut/Sambung Coil
21 | 2023-11-09 13:39:27 | 2023-11-09 13:39:41 | 14 sec | management ¦ System Error
22 | 2023-11-09 13:47:57 | 2023-11-09 13:48:41 | 44 sec | waste ¦ Trouble Roller Transport
23 | 2023-11-09 13:49:27 | 2023-11-09 13:49:41 | 14 sec | management ¦ System Error
24 | 2023-11-09 13:51:26 | 2023-11-09 13:58:11 | 6 min 45 sec | management ¦ Pointing / Roll / Bubut/Sambung Coil
25 | 2023-11-09 13:58:43 | 2023-11-09 13:58:57 | 14 sec | management ¦ System Error
26 | 2023-11-09 14:00:42 | 2023-11-09 14:00:56 | 14 sec | management ¦ System Error
27 | 2023-11-09 14:01:28 | 2023-11-09 14:01:42 | 14 sec | management ¦ System Error
28 | 2023-11-09 14:04:12 | 2023-11-09 14:04:26 | 14 sec | management ¦ System Error
29 | 2023-11-09 14:07:57 | 2023-11-09 14:08:11 | 14 sec | waste ¦ Trouble Cutting ¦ Roller Transport
30 | 2023-11-09 14:08:43 | 2023-11-09 14:08:57 | 14 sec | management ¦ System Error
31 | 2023-11-09 14:12:28 | 2023-11-09 14:12:42 | 14 sec | management ¦ System Error
32 | 2023-11-09 14:13:26 | 2023-11-09 14:19:58 | 6 min 32 sec | management ¦ Pointing / Roll / Bubut/Sambung Coil
33 | 2023-11-09 14:20:14 | 2023-11-09 14:20:28 | 14 sec | management ¦ System Error
34 | 2023-11-09 14:22:42 | 2023-11-09 14:22:57 | 15 sec | management ¦ System Error
35 | 2023-11-09 14:29:28 | 2023-11-09 14:29:42 | 14 sec | management ¦ System Error
36 | 2023-11-09 14:30:58 | 2023-11-09 14:31:13 | 15 sec | management ¦ System Error
37 | 2023-11-09 14:32:13 | 2023-11-09 14:32:27 | 14 sec | management ¦ System Error
38 | 2023-11-09 14:32:59 | 2023-11-09 14:33:13 | 14 sec | management ¦ System Error
39 | 2023-11-09 14:33:29 | 2023-11-09 14:34:13 | 44 sec | waste ¦ Trouble Cutting ¦ Sensor Cutting Error
40 | 2023-11-09 14:34:27 | 2023-11-09 14:35:43 | 1 min 16 sec | waste ¦ Trouble Roller Transport
41 | 2023-11-09 14:36:13 | 2023-11-09 14:45:43 | 9 min 30 sec | management ¦ Pointing / Roll / Bubut/Sambung Coil
42 | 2023-11-09 14:46:44 | 2023-11-09 14:49:58 | 3 min 14 sec | waste ¦ Trouble Polsihing/Two Roll ¦ Ganti Polishing Disk/Two roll
43 | 2023-11-09 14:50:12 | 2023-11-09 14:50:28 | 16 sec | management ¦ System Error
44 | 2023-11-09 14:53:29 | 2023-11-09 14:53:43 | 14 sec | management ¦ System Error
45 | 2023-11-09 14:53:59 | 2023-11-09 14:54:13 | 14 sec | management ¦ System Error
46 | 2023-11-09 14:56:14 | 2023-11-09 14:56:28 | 14 sec | management ¦ System Error
47 | 2023-11-09 14:56:44 | 2023-11-09 14:56:58 | 14 sec | management ¦ System Error
48 | 2023-11-09 14:58:28 | 2023-11-09 14:58:58 | 30 sec | management ¦ System Error
49 | 2023-11-09 14:59:14 | 2023-11-09 14:59:28 | 14 sec | management ¦ System Error
50 | 2023-11-09 15:01:29 | 2023-11-09 15:01:43 | 14 sec | management ¦ System Error
51 | 2023-11-09 15:03:43 | 2023-11-09 15:03:59 | 16 sec | management ¦ System Error
52 | 2023-11-09 15:04:13 | 2023-11-09 15:10:15 | 6 min 2 sec | management ¦ Pointing / Roll / Bubut/Sambung Coil
53 | 2023-11-09 15:10:29 | 2023-11-09 15:10:45 | 16 sec | management ¦ System Error
54 | 2023-11-09 15:11:45 | 2023-11-09 15:11:59 | 14 sec | management ¦ System Error
55 | 2023-11-09 15:13:59 | 2023-11-09 15:14:13 | 14 sec | management ¦ System Error
56 | 2023-11-09 15:16:16 | 2023-11-09 15:16:30 | 14 sec | management ¦ System Error
57 | 2023-11-09 15:24:14 | 2023-11-09 15:30:59 | 6 min 45 sec | management ¦ Pointing / Roll / Bubut/Sambung Coil
58 | 2023-11-09 15:31:29 | 2023-11-09 15:31:59 | 30 sec | management ¦ System Error
59 | 2023-11-09 15:33:14 | 2023-11-09 15:33:44 | 30 sec | management ¦ System Error
60 | 2023-11-09 15:35:14 | 2023-11-09 15:35:30 | 16 sec | management ¦ System Error
61 | 2023-11-09 15:38:29 | 2023-11-09 15:38:45 | 16 sec | management ¦ System Error
62 | 2023-11-09 15:39:01 | 2023-11-09 15:50:00 | 10 min 59 sec | waste ¦ Tunggu Informasi Atasan/Dept Terkait | tunggu info QC
63 | 2023-11-09 15:52:14 | 2023-11-09 16:00:02 | 7 min 48 sec | management ¦ Bersih-bersih Area
64 | 2023-11-09 16:00:02 | 2023-11-09 18:00:02 | 120 min 0 sec | off ¦ Off Production
65 | 2023-11-09 18:00:02 | 2023-11-09 19:00:02 | 60 min 0 sec | off ¦ Off Production
66 | 2023-11-09 19:00:02 | 2023-11-10 00:00:02 | 300 min 0 sec | off ¦ Off Production
67 | 2023-11-10 00:00:02 | 2023-11-10 07:00:02 | 420 min 0 sec | off ¦ Off Production
68 | 2023-11-10 07:00:02 | 2023-11-10 07:09:45 | 9 min 43 sec | management ¦ Briefing | Brifeng,cek mesin
69 | 2023-11-10 07:09:59 | 2023-11-10 07:10:13 | 14 sec | management ¦ System Error
70 | 2023-11-10 07:14:14 | 2023-11-10 07:14:30 | 16 sec | management ¦ System Error
71 | 2023-11-10 07:14:58 | 2023-11-10 07:21:59 | 7 min 1 sec | waste ¦ Trouble Drawing ¦ Gosok Slide/Jaw
72 | 2023-11-10 07:28:01 | 2023-11-10 07:28:15 | 14 sec | management ¦ System Error
73 | 2023-11-10 07:29:05 | 2023-11-10 07:34:44 | 5 min 39 sec | management ¦ Pointing / Roll / Bubut/Sambung Coil
74 | 2023-11-10 07:36:59 | 2023-11-10 07:37:29 | 30 sec | management ¦ System Error
75 | 2023-11-10 07:40:01 | 2023-11-10 07:40:15 | 14 sec | management ¦ System Error
76 | 2023-11-10 07:41:29 | 2023-11-10 07:45:00 | 3 min 31 sec | waste ¦ Trouble Drawing ¦ Gosok Slide/Jaw
77 | 2023-11-10 07:51:59 | 2023-11-10 07:53:46 | 1 min 47 sec | waste ¦ Trouble Drawing ¦ Gosok Slide/Jaw
78 | 2023-11-10 08:00:31 | 2023-11-10 08:00:45 | 14 sec | management ¦ System Error
79 | 2023-11-10 08:03:00 | 2023-11-10 08:14:00 | 11 min 0 sec | management ¦ Pointing / Roll / Bubut/Sambung Coil
80 | 2023-11-10 08:14:16 | 2023-11-10 08:14:30 | 14 sec | management ¦ System Error
81 | 2023-11-10 08:16:15 | 2023-11-10 08:22:00 | 5 min 45 sec | management ¦ Setting Awal | WO Selanjutnya
82 | 2023-11-10 08:22:30 | 2023-11-10 08:22:46 | 16 sec | management ¦ System Error