## Workorder Data
WO Number: | WO/2023/03065
Production Plan: | 4 | Performance: | 21.28 %
Process duration: | 282 | Availability: | 14.41 %
|  | Quality: | 100 %
Total Production: | 33
Good: | 33 | OEE: | 3.06 %
Not Good: | 0
Total Downtime: | 4 Hours 13 Mins 29 Secs
Management: | 19 min 14 sec
Waste: | 2 Hours 53 Mins 36 Secs
Created By: | Gertraud Ottomar | Processed By: | Kriemhilde Alina
Created At: | 2023-11-06 08:52:43 | Start Time: | 2023-11-06 10:38:54
Edited By: |  | End Time: | 2023-11-06 15:21:07
Edited At:
Supplier: | Ziemann and Sons | Customer: | Dubé Mercier SA
Grade: | S45C | Straightness Std: | 0.1/400mm
Diameter: | 14 | size: | 12.6 X 3700
QTY (Kg): | 16 | Tolerance: | (+0 , -0.045)
QTY (Coil): | 1 | Reduction Rate: | 19
QTY (Bundle): | 4 | Shape: | Round
|  | QTY (Kg): | 16
Remarks: | SAMPLE (Next proses ECT) (*Coil untuk WO/2023/03065 - WO/2023/03067) (*Sisa coil disimpan kembali) | QTY (Pcs): | 4
|  | Chamfer: | No
|  | Color: | MERAH MUDA ( PINK 8002)
|  | Machine: | MC-002

## Production Report
Bundle No: | 1 | Bundle No: | 2
Coil No: | 1 | Coil No: | 1
Coil Weight: | 16 | Coil Weight: | 16
No. Leburan: | S12308988XX-G2316633-1 | No. Leburan: | S12308988XX-G2316633-1
Area: | Bahan Baku | Area: | Bahan Baku
Dies Number: | C-12.600(85)03-TF | Dies Number: | C-12.600(85)03-TF
Diameter Ujung: | 12.547 | Diameter Ujung: | 12.547
Diameter Tengah: | 12.587 | Diameter Tengah: | 12.589
Diameter Ekor: | 12.548 | Diameter Ekor: | 12.547
Kelurusan Aktual: | 0.12/400 | Kelurusan Aktual: | 0.12/400
Panjang Aktual: | 3715 | Panjang Aktual: | 3710
Berat FG: | 57 | Berat FG: | 62
QTY (Pcs): | 16 | QTY (Pcs): | 17
Judgement: | GOOD | Judgement: | GOOD
Visual: | OK | Visual: | OK
Created By: | Kriemhilde Alina | Created By: | Kriemhilde Alina
Created At: | 2023-11-06 15:17:36 | Created At: | 2023-11-06 15:18:53
Edited By: |  | Edited By:
Edited At: |  | Edited At: | 2023-11-06 15:18:53
Bundle No: | 3 | Bundle No: | 4
Coil No: | 1 | Coil No: | 1
Coil Weight: | 16 | Coil Weight: | 16
No. Leburan: | S12308988XX-G2316633-1 | No. Leburan: | S12308988XX-G2316633-1
Area: | Bahan Baku | Area: | Bahan Baku
Dies Number: | 0 | Dies Number: | 0
Diameter Ujung: | 0 | Diameter Ujung: | 0
Diameter Tengah: | 0 | Diameter Tengah: | 0
Diameter Ekor: | 0 | Diameter Ekor: | 0
Kelurusan Aktual: | 0 | Kelurusan Aktual: | 0
Panjang Aktual: | 0 | Panjang Aktual: | 0
Berat FG: | 0 | Berat FG: | 0
QTY (Pcs): | 0 | QTY (Pcs): | 0
Judgement: | WASTE | Judgement: | WASTE
Visual: |  | Visual:
Created By: | Kriemhilde Alina | Created By: | Kriemhilde Alina
Created At: | 2023-11-06 15:19:41 | Created At: | 2023-11-06 15:20:10
Edited By: |  | Edited By:
Edited At: |  | Edited At: | 2023-11-06 15:20:10

## Downtime Record
No. | Start | End | Duration | Reason | Remarks
1 | 2023-11-06 10:38:54 | 2023-11-06 11:28:03 | 49 min 9 sec | waste ¦ Trouble Material ¦ Ganti Material/Coil
2 | 2023-11-06 11:29:23 | 2023-11-06 11:30:02 | 39 sec | off ¦ Istirahat
3 | 2023-11-06 11:30:02 | 2023-11-06 12:30:02 | 60 min 0 sec | off ¦ Istirahat
4 | 2023-11-06 12:30:02 | 2023-11-06 12:32:09 | 2 min 7 sec | management ¦ Setting Awal
5 | 2023-11-06 12:39:20 | 2023-11-06 12:41:20 | 2 min 0 sec | management ¦ Setting Awal
6 | 2023-11-06 12:41:35 | 2023-11-06 12:43:50 | 2 min 15 sec | management ¦ Setting Awal
7 | 2023-11-06 12:44:00 | 2023-11-06 12:44:05 | 5 sec | management ¦ Setting Awal
8 | 2023-11-06 12:44:20 | 2023-11-06 12:44:35 | 15 sec | management ¦ Setting Awal
9 | 2023-11-06 12:45:45 | 2023-11-06 12:53:41 | 7 min 56 sec | management ¦ Setting Awal
10 | 2023-11-06 12:54:11 | 2023-11-06 12:54:16 | 5 sec | management ¦ Setting Awal
11 | 2023-11-06 12:54:26 | 2023-11-06 12:55:46 | 1 min 20 sec | management ¦ Setting Awal
12 | 2023-11-06 12:55:56 | 2023-11-06 12:59:07 | 3 min 11 sec | management ¦ Setting Awal
13 | 2023-11-06 12:59:22 | 2023-11-06 13:42:51 | 43 min 29 sec | waste ¦ Tunggu Informasi Atasan/Dept Terkait
14 | 2023-11-06 13:43:01 | 2023-11-06 13:56:02 | 13 min 1 sec | waste ¦ Tunggu Informasi Atasan/Dept Terkait
15 | 2023-11-06 13:56:27 | 2023-11-06 13:58:42 | 2 min 15 sec | waste ¦ Tunggu Informasi Atasan/Dept Terkait
16 | 2023-11-06 13:58:57 | 2023-11-06 14:54:28 | 55 min 31 sec | waste ¦ Tunggu Informasi Atasan/Dept Terkait
17 | 2023-11-06 14:55:03 | 2023-11-06 14:57:33 | 2 min 30 sec | waste ¦ Tunggu Informasi Atasan/Dept Terkait
18 | 2023-11-06 14:57:48 | 2023-11-06 14:57:53 | 5 sec | waste ¦ Tunggu Informasi Atasan/Dept Terkait
19 | 2023-11-06 15:00:48 | 2023-11-06 15:08:19 | 7 min 31 sec | waste ¦ Tunggu Informasi Atasan/Dept Terkait
20 | 2023-11-06 15:08:34 | 2023-11-06 15:08:39 | 5 sec | waste ¦ Tunggu Informasi Atasan/Dept Terkait