## Workorder Data
WO Number: | WO/2023/03069
Production Plan: | 20 | Performance: | 25.19 %
Process duration: | 1348 | Availability: | 9 %
|  | Quality: | 27.59 %
Total Production: | 50
Good: | 29 | OEE: | 0.63 %
Not Good: | 21
Total Downtime: | 22 Hours 1 Mins 25 Secs
Management: | 1 Hours 32 Mins 25 Secs
Waste: | 4 Hours 29 Mins 1 Secs
Created By: | Gertraud Ottomar | Processed By: | Friedhelm Sibylle
Created At: | 2023-11-06 09:12:57 | Start Time: | 2023-11-06 11:23:52
Edited By: |  | End Time: | 2023-11-07 09:52:39
Edited At:
Supplier: | Ziemann and Sons | Customer: | Dubé Mercier SA
Grade: | S45C | Straightness Std: | 0.1/400mm
Diameter: | 20 | size: | 18.1 X 3200
QTY (Kg): | 130 | Tolerance: | (+0.025 , -0.025)
QTY (Coil): | 1 | Reduction Rate: | 18.1
QTY (Bundle): | 4 | Shape: | Round
|  | QTY (Kg): | 130
Remarks: | SAMPLE (Next proses ECT) (*Coil untuk WO/2023/03069 - WO/2023/03070) (*Sisa coil disimpan kembali) | QTY (Pcs): | 20
|  | Chamfer: | No
|  | Color: | MERAH MUDA ( PINK 8002)
|  | Machine: | MC-004

## Production Report
Bundle No: | 1 | Bundle No: | 2
Coil No: | 1 | Coil No: | 1
Coil Weight: | 130 | Coil Weight: | 130
No. Leburan: | S12307941XX-G2314129-1 | No. Leburan: | S12307941XX-G2314129-1
Area: | Bahan Baku | Area: | Bahan Baku
Dies Number: | c-18.020(20) 01 TF | Dies Number: | c-18.020(20) 01 TF
Diameter Ujung: | 18.087 | Diameter Ujung: | 18.087
Diameter Tengah: | 18.101 | Diameter Tengah: | 18.101
Diameter Ekor: | 18.081 | Diameter Ekor: | 18.079
Kelurusan Aktual: | 0.050/400 | Kelurusan Aktual: | 0.08/400
Panjang Aktual: | 32020 | Panjang Aktual: | 3220
Berat FG: | 188 | Berat FG: | 136
QTY (Pcs): | 29 | QTY (Pcs): | 21
Judgement: | GOOD | Judgement: | NOT GOOD
Visual: | OK | Visual: | PO
Created By: | Friedhelm Sibylle | Created By: | Friedhelm Sibylle
Created At: | 2023-11-07 09:32:03 | Created At: | 2023-11-07 09:50:02
Edited By: |  | Edited By:
Edited At: |  | Edited At: | 2023-11-07 09:50:02
Bundle No: | 3 | Bundle No: | 4
Coil No: | 1 | Coil No: | 1
Coil Weight: | 130 | Coil Weight: | 130
No. Leburan: | S12307941XX-G2314129-1 | No. Leburan: | S12307941XX-G2314129-1
Area: | Bahan Baku | Area: | Bahan Baku
Dies Number: | 0 | Dies Number: | 0
Diameter Ujung: | 0 | Diameter Ujung: | 0
Diameter Tengah: | 0 | Diameter Tengah: | 0
Diameter Ekor: | 0 | Diameter Ekor: | 0
Kelurusan Aktual: | 0 | Kelurusan Aktual: | 0
Panjang Aktual: | 0 | Panjang Aktual: | 0
Berat FG: | 0 | Berat FG: | 0
QTY (Pcs): | 0 | QTY (Pcs): | 0
Judgement: | WASTE | Judgement: | WASTE
Visual: |  | Visual:
Created By: | Friedhelm Sibylle | Created By: | Friedhelm Sibylle
Created At: | 2023-11-07 09:52:01 | Created At: | 2023-11-07 09:52:32
Edited By: |  | Edited By:
Edited At: |  | Edited At: | 2023-11-07 09:52:32

## Downtime Record
No. | Start | End | Duration | Reason | Remarks
1 | 2023-11-06 11:23:52 | 2023-11-06 11:30:02 | 6 min 10 sec | management ¦ Setting Awal
2 | 2023-11-06 11:30:02 | 2023-11-06 12:30:02 | 60 min 0 sec | off ¦ Istirahat
3 | 2023-11-06 12:30:02 | 2023-11-06 13:01:07 | 31 min 5 sec | management ¦ Setting Awal
4 | 2023-11-06 13:01:37 | 2023-11-06 13:02:37 | 1 min 0 sec | management ¦ System Error
5 | 2023-11-06 13:02:53 | 2023-11-06 13:07:52 | 4 min 59 sec | waste ¦ Tunggu Informasi Atasan/Dept Terkait | Sedang proses uji tarik kekerasan matrial oleh hitachi
6 | 2023-11-06 13:08:22 | 2023-11-06 13:08:38 | 16 sec | management ¦ System Error
7 | 2023-11-06 13:08:52 | 2023-11-06 13:09:22 | 30 sec | management ¦ System Error
8 | 2023-11-06 13:09:38 | 2023-11-06 13:09:52 | 14 sec | management ¦ System Error
9 | 2023-11-06 13:10:22 | 2023-11-06 13:13:37 | 3 min 15 sec | waste ¦ Tunggu Informasi Atasan/Dept Terkait | sedang uji kekerasan matrial oleh HITACHI
10 | 2023-11-06 13:14:23 | 2023-11-06 13:37:07 | 22 min 44 sec | management ¦ Setting Awal
11 | 2023-11-06 13:37:23 | 2023-11-06 14:01:38 | 24 min 15 sec | waste ¦ Tunggu Informasi Atasan/Dept Terkait
12 | 2023-11-06 14:01:54 | 2023-11-06 14:23:54 | 22 min 0 sec | waste ¦ Tunggu Informasi Atasan/Dept Terkait
13 | 2023-11-06 14:24:24 | 2023-11-06 14:48:24 | 24 min 0 sec | waste ¦ Tunggu Informasi Atasan/Dept Terkait
14 | 2023-11-06 14:50:09 | 2023-11-06 15:13:09 | 23 min 0 sec | waste ¦ Tunggu Informasi Atasan/Dept Terkait
15 | 2023-11-06 15:15:10 | 2023-11-06 15:18:54 | 3 min 44 sec | waste ¦ Tunggu Informasi Atasan/Dept Terkait
16 | 2023-11-06 15:19:10 | 2023-11-06 15:35:56 | 16 min 46 sec | waste ¦ Tunggu Informasi Atasan/Dept Terkait
17 | 2023-11-06 15:36:10 | 2023-11-06 15:48:26 | 12 min 16 sec | waste ¦ Tunggu Informasi Atasan/Dept Terkait | Sedang uji kekerasan matrial oleh PT HITACHI
18 | 2023-11-06 15:48:40 | 2023-11-06 16:00:03 | 11 min 23 sec | management ¦ Bersih-bersih Area
19 | 2023-11-06 16:00:03 | 2023-11-06 18:00:01 | 119 min 58 sec | off ¦ Off Production
20 | 2023-11-06 18:00:02 | 2023-11-06 19:00:02 | 60 min 0 sec | off ¦ Off Production
21 | 2023-11-06 19:00:02 | 2023-11-07 00:00:02 | 300 min 0 sec | off ¦ Off Production
22 | 2023-11-07 00:00:02 | 2023-11-07 07:00:03 | 420 min 1 sec | off ¦ Off Production
23 | 2023-11-07 07:00:03 | 2023-11-07 07:17:05 | 17 min 2 sec | management ¦ Bersih-bersih Area | Brifing, cek mesin
24 | 2023-11-07 07:17:49 | 2023-11-07 07:27:20 | 9 min 31 sec | waste ¦ Polishing Ulang
25 | 2023-11-07 07:28:34 | 2023-11-07 07:35:12 | 6 min 38 sec | waste ¦ Trouble Dies ¦ Bongkar Pasang Dies
26 | 2023-11-07 07:36:05 | 2023-11-07 07:36:20 | 15 sec | management ¦ System Error
27 | 2023-11-07 07:37:36 | 2023-11-07 07:52:36 | 15 min 0 sec | waste ¦ Polishing Ulang
28 | 2023-11-07 07:52:49 | 2023-11-07 08:01:36 | 8 min 47 sec | waste ¦ Polishing Ulang
29 | 2023-11-07 08:02:20 | 2023-11-07 08:11:36 | 9 min 16 sec | waste ¦ Polishing Ulang
30 | 2023-11-07 08:12:06 | 2023-11-07 08:13:50 | 1 min 44 sec | waste ¦ Polishing Ulang
31 | 2023-11-07 08:14:20 | 2023-11-07 08:18:51 | 4 min 31 sec | waste ¦ Polishing Ulang
32 | 2023-11-07 08:20:06 | 2023-11-07 08:22:36 | 2 min 30 sec | waste ¦ Trouble Drawing ¦ Gosok Slide/Jaw
33 | 2023-11-07 08:23:06 | 2023-11-07 08:31:22 | 8 min 16 sec | waste ¦ Polishing Ulang
34 | 2023-11-07 08:31:52 | 2023-11-07 08:36:07 | 4 min 15 sec | waste ¦ Polishing Ulang
35 | 2023-11-07 08:36:21 | 2023-11-07 08:37:07 | 46 sec | management ¦ System Error
36 | 2023-11-07 08:37:22 | 2023-11-07 08:37:36 | 14 sec | management ¦ System Error
37 | 2023-11-07 08:37:52 | 2023-11-07 08:38:06 | 14 sec | management ¦ System Error
38 | 2023-11-07 08:39:06 | 2023-11-07 08:42:07 | 3 min 1 sec | waste ¦ Polishing Ulang | proses polising manual
39 | 2023-11-07 08:42:51 | 2023-11-07 08:50:23 | 7 min 32 sec | waste ¦ Trouble Dies ¦ Bongkar Pasang Dies
40 | 2023-11-07 08:50:36 | 2023-11-07 08:50:53 | 17 sec | management ¦ System Error
41 | 2023-11-07 08:52:23 | 2023-11-07 09:21:53 | 29 min 30 sec | waste ¦ Polishing Ulang
42 | 2023-11-07 09:22:07 | 2023-11-07 09:25:08 | 3 min 1 sec | waste ¦ Trouble Polsihing/Two Roll ¦ Setting Ulang Polsihing/Two Roll (Trouble TS/SP)
43 | 2023-11-07 09:25:54 | 2023-11-07 09:26:08 | 14 sec | waste ¦ Polishing Ulang
44 | 2023-11-07 09:26:24 | 2023-11-07 09:36:24 | 10 min 0 sec | waste ¦ Trouble Polsihing/Two Roll ¦ Setting Ulang Polsihing/Two Roll (Trouble TS/SP)
45 | 2023-11-07 09:37:54 | 2023-11-07 09:48:54 | 11 min 0 sec | waste ¦ Trouble Polsihing/Two Roll ¦ Setting Ulang Polsihing/Two Roll (Trouble TS/SP)
46 | 2023-11-07 09:49:10 | 2023-11-07 09:49:25 | 15 sec | management ¦ System Error