## Workorder Data
WO Number: | WO/2023/03074
Production Plan: | 1703 | Performance: | 85.66 %
Process duration: | 1679 | Availability: | 59.44 %
|  | Quality: | 97.57 %
Total Production: | 1686
Good: | 1646 | OEE: | 49.68 %
Not Good: | 40
Total Downtime: | 23 Hours 25 Mins 29 Secs
Management: | 5 Hours 17 Mins 59 Secs
Waste: | 3 Hours 7 Mins 30 Secs
Created By: | Gertraud Ottomar | Processed By: | Friedhelm Sibylle
Created At: | 2023-11-06 11:04:52 | Start Time: | 2023-11-08 07:06:34
Edited By: | Gertraud Ottomar | End Time: | 2023-11-09 11:06:33
Edited At: | 2023-11-09 11:05:43
Supplier: | Wilkinson LLC | Customer: | Dion et Fils
Grade: | SS400 | Straightness Std: | 0
Diameter: | 30 | size: | 26 X 3000
QTY (Kg): | 21288 | Tolerance: | (+0 , -0.05)
QTY (Coil): | 9 | Reduction Rate: | 24.89
QTY (Bundle): | 45 | Shape: | Round
|  | QTY (Kg): | 500
Remarks: |  | QTY (Pcs): | 40
|  | Chamfer: | No
|  | Color: | TANPA PEWARNAAN
|  | Machine: | MC-004

## Production Report
Bundle No: | 1 | Bundle No: | 2
Coil No: | 2 | Coil No: | 2
Coil Weight: | 2336 | Coil Weight: | 2336
No. Leburan: | 823090110-11 | No. Leburan: | 823090110-11
Area: | C | Area: | C
Dies Number: | C-26.000-(30)-04-TF | Dies Number: | C-26.000-(30)-04-TF
Diameter Ujung: | 25.946 | Diameter Ujung: | 25.95
Diameter Tengah: | 25.978 | Diameter Tengah: | 25.977
Diameter Ekor: | 25.95 | Diameter Ekor: | 25.952
Kelurusan Aktual: | 0 | Kelurusan Aktual: | 0
Panjang Aktual: | 3027 | Panjang Aktual: | 3027
Berat FG: | 503 | Berat FG: | 503
QTY (Pcs): | 40 | QTY (Pcs): | 40
Judgement: | GOOD | Judgement: | GOOD
Visual: | OK | Visual: | OK
Created By: | Friedhelm Sibylle | Created By: | Friedhelm Sibylle
Created At: | 2023-11-08 09:01:40 | Created At: | 2023-11-08 09:02:16
Edited By: |  | Edited By:
Edited At: |  | Edited At: | 2023-11-08 09:02:16
Bundle No: | 3 | Bundle No: | 4
Coil No: | 2 | Coil No: | 2
Coil Weight: | 2336 | Coil Weight: | 2336
No. Leburan: | 823090110-11 | No. Leburan: | 823090110-11
Area: | C | Area: | C
Dies Number: | C-26.000-(30)-04-TF | Dies Number: | C-26.000-(30)-04-TF
Diameter Ujung: | 25.951 | Diameter Ujung: | 25.951
Diameter Tengah: | 25.973 | Diameter Tengah: | 25.973
Diameter Ekor: | 25.956 | Diameter Ekor: | 25.961
Kelurusan Aktual: | 0 | Kelurusan Aktual: | 0
Panjang Aktual: | 3025 | Panjang Aktual: | 3025
Berat FG: | 502 | Berat FG: | 502
QTY (Pcs): | 40 | QTY (Pcs): | 40
Judgement: | GOOD | Judgement: | GOOD
Visual: | OK | Visual: | OK
Created By: | Friedhelm Sibylle | Created By: | Friedhelm Sibylle
Created At: | 2023-11-08 10:05:16 | Created At: | 2023-11-08 10:06:02
Edited By: |  | Edited By:
Edited At: |  | Edited At: | 2023-11-08 10:06:02
Bundle No: | 5 | Bundle No: | 6
Coil No: | 2 | Coil No: | 6
Coil Weight: | 2336 | Coil Weight: | 2349
No. Leburan: | 823090110-11 | No. Leburan: | 823090110-20
Area: | C | Area: | C
Dies Number: | C-26.000-(30)-04-TF | Dies Number: | C-26.000-(30)-04-TF
Diameter Ujung: | 25.958 | Diameter Ujung: | 25.951
Diameter Tengah: | 25.973 | Diameter Tengah: | 25.98
Diameter Ekor: | 25.961 | Diameter Ekor: | 25.96
Kelurusan Aktual: | 0 | Kelurusan Aktual: | 0
Panjang Aktual: | 3025 | Panjang Aktual: | 3025
Berat FG: | 502 | Berat FG: | 502
QTY (Pcs): | 40 | QTY (Pcs): | 40
Judgement: | GOOD | Judgement: | GOOD
Visual: | OK | Visual: | OK
Created By: | Friedhelm Sibylle | Created By: | Friedhelm Sibylle
Created At: | 2023-11-08 10:07:01 | Created At: | 2023-11-08 10:16:28
Edited By: |  | Edited By:
Edited At: |  | Edited At: | 2023-11-08 10:16:28
Bundle No: | 7 | Bundle No: | 8
Coil No: | 6 | Coil No: | 6
Coil Weight: | 2349 | Coil Weight: | 2349
No. Leburan: | 823090110-20 | No. Leburan: | 823090110-20
Area: | C | Area: | C
Dies Number: | C-26.000-(30)-04-TF | Dies Number: | C-26.000-(30)-04-TF
Diameter Ujung: | 25.952 | Diameter Ujung: | 25.952
Diameter Tengah: | 25.975 | Diameter Tengah: | 25.977
Diameter Ekor: | 25.958 | Diameter Ekor: | 25.956
Kelurusan Aktual: | 0 | Kelurusan Aktual: | 0
Panjang Aktual: | 3020 | Panjang Aktual: | 3020
Berat FG: | 502 | Berat FG: | 502
QTY (Pcs): | 40 | QTY (Pcs): | 40
Judgement: | GOOD | Judgement: | GOOD
Visual: | OK | Visual: | OK
Created By: | Friedhelm Sibylle | Created By: | Friedhelm Sibylle
Created At: | 2023-11-08 10:17:16 | Created At: | 2023-11-08 10:18:05
Edited By: |  | Edited By:
Edited At: |  | Edited At: | 2023-11-08 10:18:05
Bundle No: | 9 | Bundle No: | 10
Coil No: | 5 | Coil No: | 5
Coil Weight: | 2399 | Coil Weight: | 2399
No. Leburan: | 823090110-19 | No. Leburan: | 823090110-19
Area: | C | Area: | C
Dies Number: | C-26.000-(30)-04-TF | Dies Number: | C-26.000-(30)-04-TF
Diameter Ujung: | 25.954 | Diameter Ujung: | 25.953
Diameter Tengah: | 25.978 | Diameter Tengah: | 25.979
Diameter Ekor: | 25.955 | Diameter Ekor: | 25.958
Kelurusan Aktual: | 0 | Kelurusan Aktual: | 0
Panjang Aktual: | 3020 | Panjang Aktual: | 3020
Berat FG: | 502 | Berat FG: | 502
QTY (Pcs): | 40 | QTY (Pcs): | 40
Judgement: | GOOD | Judgement: | GOOD
Visual: | OK | Visual: | OK
Created By: | Friedhelm Sibylle | Created By: | Friedhelm Sibylle
Created At: | 2023-11-08 10:51:26 | Created At: | 2023-11-08 10:52:06
Edited By: |  | Edited By:
Edited At: |  | Edited At: | 2023-11-08 10:52:06
Bundle No: | 11 | Bundle No: | 12
Coil No: | 5 | Coil No: | 5
Coil Weight: | 2399 | Coil Weight: | 2399
No. Leburan: | 823090110-19 | No. Leburan: | 823090110-19
Area: | C | Area: | C
Dies Number: | C-26.000-(30)-04-TF | Dies Number: | C-26.000-(30)-04-TF
Diameter Ujung: | 25.952 | Diameter Ujung: | 25.953
Diameter Tengah: | 25.979 | Diameter Tengah: | 25.978
Diameter Ekor: | 25.956 | Diameter Ekor: | 25.956
Kelurusan Aktual: | 0 | Kelurusan Aktual: | 0
Panjang Aktual: | 3020 | Panjang Aktual: | 3020
Berat FG: | 502 | Berat FG: | 502
QTY (Pcs): | 40 | QTY (Pcs): | 40
Judgement: | GOOD | Judgement: | GOOD
Visual: | OK | Visual: | OK
Created By: | Friedhelm Sibylle | Created By: | Friedhelm Sibylle
Created At: | 2023-11-08 11:00:56 | Created At: | 2023-11-08 11:01:40
Edited By: |  | Edited By:
Edited At: |  | Edited At: | 2023-11-08 11:01:40
Bundle No: | 13 | Bundle No: | 14
Coil No: | 5 | Coil No: | 9
Coil Weight: | 2399 | Coil Weight: | 2399
No. Leburan: | 823090110-19 | No. Leburan: | 823090110-23
Area: | C | Area: | C
Dies Number: | C-26.000-(30)-04-TF | Dies Number: | C-26.000-(30)-04-TF
Diameter Ujung: | 25.952 | Diameter Ujung: | 25.957
Diameter Tengah: | 25.978 | Diameter Tengah: | 25.973
Diameter Ekor: | 25.957 | Diameter Ekor: | 25.964
Kelurusan Aktual: | 0 | Kelurusan Aktual: | 0
Panjang Aktual: | 3020 | Panjang Aktual: | 3025
Berat FG: | 502 | Berat FG: | 502
QTY (Pcs): | 40 | QTY (Pcs): | 40
Judgement: | GOOD | Judgement: | GOOD
Visual: | OK | Visual: | OK
Created By: | Friedhelm Sibylle | Created By: | Friedhelm Sibylle
Created At: | 2023-11-08 11:03:16 | Created At: | 2023-11-08 12:03:37
Edited By: |  | Edited By:
Edited At: |  | Edited At: | 2023-11-08 12:03:37
Bundle No: | 15 | Bundle No: | 16
Coil No: | 9 | Coil No: | 9
Coil Weight: | 2399 | Coil Weight: | 2399
No. Leburan: | 823090110-23 | No. Leburan: | 823090110-23
Area: | C | Area: | C
Dies Number: | C-26.000-(30)-04-TF | Dies Number: | C-26.000-(30)-04-TF
Diameter Ujung: | 25.957 | Diameter Ujung: | 25.957
Diameter Tengah: | 25.974 | Diameter Tengah: | 25.973
Diameter Ekor: | 25.956 | Diameter Ekor: | 25
Kelurusan Aktual: | 0 | Kelurusan Aktual: | 0
Panjang Aktual: | 3025 | Panjang Aktual: | 3022
Berat FG: | 502 | Berat FG: | 502
QTY (Pcs): | 40 | QTY (Pcs): | 40
Judgement: | GOOD | Judgement: | GOOD
Visual: | OK | Visual: | OK
Created By: | Friedhelm Sibylle | Created By: | Friedhelm Sibylle
Created At: | 2023-11-08 12:18:18 | Created At: | 2023-11-08 12:28:27
Edited By: |  | Edited By:
Edited At: |  | Edited At: | 2023-11-08 12:28:27
Bundle No: | 17 | Bundle No: | 18
Coil No: | 2 | Coil No: | 2
Coil Weight: | 2336 | Coil Weight: | 2336
No. Leburan: | 823090110-11 | No. Leburan: | 823090110-11
Area: | C | Area: | C
Dies Number: | C-26.000-(30)-04-TF | Dies Number: | C-26.000-(30)-04-TF
Diameter Ujung: | 25.951 | Diameter Ujung: | 25.951
Diameter Tengah: | 25.978 | Diameter Tengah: | 25.977
Diameter Ekor: | 25.956 | Diameter Ekor: | 25.958
Kelurusan Aktual: | 0 | Kelurusan Aktual: | 0
Panjang Aktual: | 3020 | Panjang Aktual: | 3022
Berat FG: | 502 | Berat FG: | 502
QTY (Pcs): | 40 | QTY (Pcs): | 40
Judgement: | GOOD | Judgement: | GOOD
Visual: | OK | Visual: | OK
Created By: | Friedhelm Sibylle | Created By: | Friedhelm Sibylle
Created At: | 2023-11-08 13:09:53 | Created At: | 2023-11-08 13:10:25
Edited By: |  | Edited By:
Edited At: |  | Edited At: | 2023-11-08 13:10:25
Bundle No: | 19 | Bundle No: | 20
Coil No: | 4 | Coil No: | 4
Coil Weight: | 2405 | Coil Weight: | 2405
No. Leburan: | 823090110-17 | No. Leburan: | 823090110-17
Area: | C | Area: | C
Dies Number: | C-26.000-(30)-04-TF | Dies Number: | C-26.000-(30)-04-TF
Diameter Ujung: | 25.951 | Diameter Ujung: | 25.954
Diameter Tengah: | 25.974 | Diameter Tengah: | 25.979
Diameter Ekor: | 25.958 | Diameter Ekor: | 25.952
Kelurusan Aktual: | 0 | Kelurusan Aktual: | 0
Panjang Aktual: | 3020 | Panjang Aktual: | 3020
Berat FG: | 502 | Berat FG: | 502
QTY (Pcs): | 40 | QTY (Pcs): | 40
Judgement: | GOOD | Judgement: | GOOD
Visual: | OK | Visual: | OK
Created By: | Friedhelm Sibylle | Created By: | Friedhelm Sibylle
Created At: | 2023-11-08 14:07:52 | Created At: | 2023-11-08 14:08:25
Edited By: | Friedhelm Sibylle | Edited By: | Friedhelm Sibylle
Edited At: | 2023-11-08 14:30:53 | Edited At: | 2023-11-08 14:30:42
Bundle No: | 21 | Bundle No: | 22
Coil No: | 4 | Coil No: | 4
Coil Weight: | 2405 | Coil Weight: | 2405
No. Leburan: | 823090110-17 | No. Leburan: | 823090110-17
Area: | C | Area: | C
Dies Number: | C-26.000-(30)-04-TF | Dies Number: | C-26.000-(30)-04-TF
Diameter Ujung: | 25.957 | Diameter Ujung: | 25.957
Diameter Tengah: | 25.978 | Diameter Tengah: | 25.977
Diameter Ekor: | 25.961 | Diameter Ekor: | 25.956
Kelurusan Aktual: | 0 | Kelurusan Aktual: | 0
Panjang Aktual: | 3020 | Panjang Aktual: | 3022
Berat FG: | 502 | Berat FG: | 502
QTY (Pcs): | 40 | QTY (Pcs): | 40
Judgement: | GOOD | Judgement: | GOOD
Visual: | OK | Visual: | OK
Created By: | Friedhelm Sibylle | Created By: | Friedhelm Sibylle
Created At: | 2023-11-08 14:17:24 | Created At: | 2023-11-08 14:19:24
Edited By: | Friedhelm Sibylle | Edited By: | Friedhelm Sibylle
Edited At: | 2023-11-08 14:30:26 | Edited At: | 2023-11-08 14:30:12
Bundle No: | 23 | Bundle No: | 24
Coil No: | 9 | Coil No: | 9
Coil Weight: | 2399 | Coil Weight: | 2399
No. Leburan: | 823090110-23 | No. Leburan: | 823090110-23
Area: | C | Area: | C
Dies Number: | C-26.000-(30)-04-TF | Dies Number: | C-26.000-(30)-04-TF
Diameter Ujung: | 25.954 | Diameter Ujung: | 25.954
Diameter Tengah: | 25.98 | Diameter Tengah: | 25.978
Diameter Ekor: | 25.958 | Diameter Ekor: | 25.957
Kelurusan Aktual: | 0 | Kelurusan Aktual: | 0
Panjang Aktual: | 3025 | Panjang Aktual: | 3020
Berat FG: | 502 | Berat FG: | 502
QTY (Pcs): | 40 | QTY (Pcs): | 40
Judgement: | GOOD | Judgement: | GOOD
Visual: | OK | Visual: | OK
Created By: | Friedhelm Sibylle | Created By: | Friedhelm Sibylle
Created At: | 2023-11-08 14:59:17 | Created At: | 2023-11-08 14:59:52
Edited By: |  | Edited By:
Edited At: |  | Edited At: | 2023-11-08 14:59:52
Bundle No: | 25 | Bundle No: | 26
Coil No: | 9 | Coil No: | 9
Coil Weight: | 2399 | Coil Weight: | 2399
No. Leburan: | 823090110-23 | No. Leburan: | 823090110-23
Area: | C | Area: | C
Dies Number: | C-26.000-(30)-04-TF | Dies Number: | C-26.000-(30)-04-TF
Diameter Ujung: | 25.956 | Diameter Ujung: | 25.954
Diameter Tengah: | 25.982 | Diameter Tengah: | 25.982
Diameter Ekor: | 25.96 | Diameter Ekor: | 25.959
Kelurusan Aktual: | 0 | Kelurusan Aktual: | 0
Panjang Aktual: | 3020 | Panjang Aktual: | 3020
Berat FG: | 502 | Berat FG: | 502
QTY (Pcs): | 40 | QTY (Pcs): | 40
Judgement: | GOOD | Judgement: | GOOD
Visual: | OK | Visual: | OK
Created By: | Friedhelm Sibylle | Created By: | Friedhelm Sibylle
Created At: | 2023-11-08 15:00:29 | Created At: | 2023-11-08 15:07:01
Edited By: |  | Edited By:
Edited At: |  | Edited At: | 2023-11-08 15:07:01
Bundle No: | 27 | Bundle No: | 28
Coil No: | 9 | Coil No: | 3
Coil Weight: | 2399 | Coil Weight: | 2339
No. Leburan: | 823090110-23 | No. Leburan: | 823090110-16
Area: | C | Area: | C
Dies Number: | C-26.000-(30)-04-TF | Dies Number: | C-26.000-(30)-04-TF
Diameter Ujung: | 25.957 | Diameter Ujung: | 25.953
Diameter Tengah: | 25.983 | Diameter Tengah: | 25.978
Diameter Ekor: | 25.958 | Diameter Ekor: | 25.955
Kelurusan Aktual: | 0 | Kelurusan Aktual: | 0
Panjang Aktual: | 3020 | Panjang Aktual: | 3020
Berat FG: | 502 | Berat FG: | 502
QTY (Pcs): | 40 | QTY (Pcs): | 40
Judgement: | GOOD | Judgement: | GOOD
Visual: | OK | Visual: | OK
Created By: | Friedhelm Sibylle | Created By: | Friedhelm Sibylle
Created At: | 2023-11-08 15:16:41 | Created At: | 2023-11-08 15:37:12
Edited By: |  | Edited By:
Edited At: |  | Edited At: | 2023-11-08 15:37:12
Bundle No: | 29 | Bundle No: | 30
Coil No: | 3 | Coil No: | 3
Coil Weight: | 2339 | Coil Weight: | 2339
No. Leburan: | 823090110-16 | No. Leburan: | 823090110-16
Area: | C | Area: | C
Dies Number: | C-26.000-(30)-04-TF | Dies Number: | C-26.000-(30)-04-TF
Diameter Ujung: | 25.952 | Diameter Ujung: | 25.954
Diameter Tengah: | 25.977 | Diameter Tengah: | 25.98
Diameter Ekor: | 25.955 | Diameter Ekor: | 25.957
Kelurusan Aktual: | 0 | Kelurusan Aktual: | 0
Panjang Aktual: | 3020 | Panjang Aktual: | 3020
Berat FG: | 502 | Berat FG: | 502
QTY (Pcs): | 40 | QTY (Pcs): | 40
Judgement: | GOOD | Judgement: | GOOD
Visual: | OK | Visual: | OK
Created By: | Friedhelm Sibylle | Created By: | Friedhelm Sibylle
Created At: | 2023-11-09 08:04:49 | Created At: | 2023-11-09 08:18:46
Edited By: |  | Edited By:
Edited At: |  | Edited At: | 2023-11-09 08:18:46
Bundle No: | 31 | Bundle No: | 32
Coil No: | 3 | Coil No: | 7
Coil Weight: | 2339 | Coil Weight: | 2337
No. Leburan: | 823090110-16 | No. Leburan: | 823090110-21
Area: | C | Area: | C
Dies Number: | C-26.000-(30)-04-TF | Dies Number: | C-26.000-(30)-04-TF
Diameter Ujung: | 25.953 | Diameter Ujung: | 25.957
Diameter Tengah: | 25.979 | Diameter Tengah: | 25.98
Diameter Ekor: | 25.957 | Diameter Ekor: | 25.956
Kelurusan Aktual: | 0 | Kelurusan Aktual: | 0
Panjang Aktual: | 3020 | Panjang Aktual: | 3025
Berat FG: | 502 | Berat FG: | 501
QTY (Pcs): | 40 | QTY (Pcs): | 40
Judgement: | GOOD | Judgement: | GOOD
Visual: | OK | Visual: | OK
Created By: | Friedhelm Sibylle | Created By: | Friedhelm Sibylle
Created At: | 2023-11-09 08:25:05 | Created At: | 2023-11-09 08:53:57
Edited By: |  | Edited By:
Edited At: |  | Edited At: | 2023-11-09 08:53:57
Bundle No: | 33 | Bundle No: | 34
Coil No: | 7 | Coil No: | 7
Coil Weight: | 2337 | Coil Weight: | 2337
No. Leburan: | 823090110-21 | No. Leburan: | 823090110-21
Area: | C | Area: | C
Dies Number: | C-26.000-(30)-04-TF | Dies Number: | C-26.000-(30)-04-TF
Diameter Ujung: | 25.957 | Diameter Ujung: | 25.958
Diameter Tengah: | 25.98 | Diameter Tengah: | 25.978
Diameter Ekor: | 25.957 | Diameter Ekor: | 25.957
Kelurusan Aktual: | 0 | Kelurusan Aktual: | 0
Panjang Aktual: | 3025 | Panjang Aktual: | 3025
Berat FG: | 502 | Berat FG: | 502
QTY (Pcs): | 40 | QTY (Pcs): | 40
Judgement: | GOOD | Judgement: | GOOD
Visual: | OK | Visual: | OK
Created By: | Friedhelm Sibylle | Created By: | Friedhelm Sibylle
Created At: | 2023-11-09 08:56:21 | Created At: | 2023-11-09 09:00:42
Edited By: |  | Edited By:
Edited At: |  | Edited At: | 2023-11-09 09:00:42
Bundle No: | 35 | Bundle No: | 36
Coil No: | 7 | Coil No: | 7
Coil Weight: | 2337 | Coil Weight: | 2337
No. Leburan: | 823090110-21 | No. Leburan: | 823090110-21
Area: | C | Area: | C
Dies Number: | C-26.000-(30)-04-TF | Dies Number: | C-26.000-(30)-04-TF
Diameter Ujung: | 25.954 | Diameter Ujung: | 25.954
Diameter Tengah: | 25.978 | Diameter Tengah: | 25.976
Diameter Ekor: | 25.959 | Diameter Ekor: | 25.956
Kelurusan Aktual: | 0 | Kelurusan Aktual: | 0
Panjang Aktual: | 3020 | Panjang Aktual: | 3020
Berat FG: | 502 | Berat FG: | 502
QTY (Pcs): | 40 | QTY (Pcs): | 40
Judgement: | GOOD | Judgement: | GOOD
Visual: | OK | Visual: | OK
Created By: | Friedhelm Sibylle | Created By: | Friedhelm Sibylle
Created At: | 2023-11-09 09:06:41 | Created At: | 2023-11-09 09:24:37
Edited By: |  | Edited By:
Edited At: |  | Edited At: | 2023-11-09 09:24:37
Bundle No: | 37 | Bundle No: | 38
Coil No: | 1 | Coil No: | 1
Coil Weight: | 2340 | Coil Weight: | 2340
No. Leburan: | 823090110-10 | No. Leburan: | 823090110-10
Area: | C | Area: | C
Dies Number: | C-26.000-(30)-04-TF | Dies Number: | C-26.000-(30)-04-TF
Diameter Ujung: | 25.957 | Diameter Ujung: | 25.958
Diameter Tengah: | 25.98 | Diameter Tengah: | 25.98
Diameter Ekor: | 25.957 | Diameter Ekor: | 25.956
Kelurusan Aktual: | 0 | Kelurusan Aktual: | 0
Panjang Aktual: | 3025 | Panjang Aktual: | 3025
Berat FG: | 502 | Berat FG: | 502
QTY (Pcs): | 40 | QTY (Pcs): | 40
Judgement: | GOOD | Judgement: | GOOD
Visual: | OK | Visual: | OK
Created By: | Friedhelm Sibylle | Created By: | Friedhelm Sibylle
Created At: | 2023-11-09 10:12:05 | Created At: | 2023-11-09 10:12:53
Edited By: |  | Edited By:
Edited At: |  | Edited At: | 2023-11-09 10:12:53
Bundle No: | 39 | Bundle No: | 40
Coil No: | 1 | Coil No: | 1
Coil Weight: | 2340 | Coil Weight: | 2340
No. Leburan: | 823090110-10 | No. Leburan: | 823090110-10
Area: | C | Area: | C
Dies Number: | C-26.000-(30)-04-TF | Dies Number: | C-26.000-(30)-04-TF
Diameter Ujung: | 25.958 | Diameter Ujung: | 25.954
Diameter Tengah: | 25.98 | Diameter Tengah: | 25.978
Diameter Ekor: | 25.956 | Diameter Ekor: | 25.958
Kelurusan Aktual: | 0 | Kelurusan Aktual: | 0
Panjang Aktual: | 3025 | Panjang Aktual: | 3020
Berat FG: | 502 | Berat FG: | 502
QTY (Pcs): | 40 | QTY (Pcs): | 40
Judgement: | GOOD | Judgement: | GOOD
Visual: | OK | Visual: | OK
Created By: | Friedhelm Sibylle | Created By: | Friedhelm Sibylle
Created At: | 2023-11-09 10:16:46 | Created At: | 2023-11-09 10:57:42
Edited By: |  | Edited By:
Edited At: |  | Edited At: | 2023-11-09 10:57:42
Bundle No: | 41 | Bundle No: | 42
Coil No: | 1 | Coil No: | 6
Coil Weight: | 2340 | Coil Weight: | 2349
No. Leburan: | 823090110-10 | No. Leburan: | 823090110-20
Area: | C | Area: | C
Dies Number: | C-26.000-(30)-04-TF | Dies Number: | C-26.000-(30)-04-TF
Diameter Ujung: | 25.955 | Diameter Ujung: | 25.955
Diameter Tengah: | 25.978 | Diameter Tengah: | 25.972
Diameter Ekor: | 25.956 | Diameter Ekor: | 25.956
Kelurusan Aktual: | 0 | Kelurusan Aktual: | 0
Panjang Aktual: | 3020 | Panjang Aktual: | 3020
Berat FG: | 578 | Berat FG: | 377
QTY (Pcs): | 46 | QTY (Pcs): | 30
Judgement: | GOOD | Judgement: | NOT GOOD
Visual: | OK | Visual: | PO
Created By: | Friedhelm Sibylle | Created By: | Friedhelm Sibylle
Created At: | 2023-11-09 10:58:40 | Created At: | 2023-11-09 11:01:25
Edited By: | Friedhelm Sibylle | Edited By:
Edited At: | 2023-11-09 10:59:04 | Edited At: | 2023-11-09 11:01:25
Bundle No: | 43 | Bundle No: | 44
Coil No: | 1 | Coil No: | 1
Coil Weight: | 2340 | Coil Weight: | 2340
No. Leburan: | 823090110-10 | No. Leburan: | 823090110-10
Area: | C | Area: | C
Dies Number: | C-26.000-(30)-04-TF | Dies Number: | C-26.000-(30)-04-TF
Diameter Ujung: | 25.952 | Diameter Ujung: | 25.952
Diameter Tengah: | 25.974 | Diameter Tengah: | 25.971
Diameter Ekor: | 25.956 | Diameter Ekor: | 25.956
Kelurusan Aktual: | 0 | Kelurusan Aktual: | 0
Panjang Aktual: | 3020 | Panjang Aktual: | 2850
Berat FG: | 88 | Berat FG: | 30
QTY (Pcs): | 7 | QTY (Pcs): | 3
Judgement: | NOT GOOD | Judgement: | NOT GOOD
Visual: | TS | Visual: | IL
Created By: | Friedhelm Sibylle | Created By: | Friedhelm Sibylle
Created At: | 2023-11-09 11:02:13 | Created At: | 2023-11-09 11:02:54
Edited By: |  | Edited By:
Edited At: |  | Edited At: | 2023-11-09 11:02:54
Bundle No: | 45
Coil No: | 1
Coil Weight: | 2340
No. Leburan: | 823090110-10
Area: | C
Dies Number: | 0
Diameter Ujung: | 0
Diameter Tengah: | 0
Diameter Ekor: | 0
Kelurusan Aktual: | 0
Panjang Aktual: | 0
Berat FG: | 0
QTY (Pcs): | 0
Judgement: | WASTE
Visual:
Created By: | Friedhelm Sibylle
Created At: | 2023-11-09 11:03:16
Edited By:
Edited At:

## Downtime Record
No. | Start | End | Duration | Reason | Remarks
1 | 2023-11-08 07:06:34 | 2023-11-08 07:11:49 | 5 min 15 sec | management ¦ Setting Awal
2 | 2023-11-08 07:12:03 | 2023-11-08 07:50:33 | 38 min 30 sec | management ¦ Setting Awal
3 | 2023-11-08 07:51:03 | 2023-11-08 07:52:34 | 1 min 31 sec | management ¦ Setting Awal
4 | 2023-11-08 07:53:04 | 2023-11-08 07:54:04 | 1 min 0 sec | management ¦ Setting Awal
5 | 2023-11-08 07:54:34 | 2023-11-08 07:55:35 | 1 min 1 sec | management ¦ Setting Awal
6 | 2023-11-08 07:56:05 | 2023-11-08 07:56:19 | 14 sec | management ¦ Setting Awal
7 | 2023-11-08 07:57:05 | 2023-11-08 07:58:05 | 1 min 0 sec | management ¦ Setting Awal
8 | 2023-11-08 07:58:19 | 2023-11-08 08:06:49 | 8 min 30 sec | waste ¦ Trouble Polsihing/Two Roll ¦ Setting Ulang Polsihing/Two Roll (Trouble TS/SP)
9 | 2023-11-08 08:07:19 | 2023-11-08 08:12:20 | 5 min 1 sec | waste ¦ Trouble Polsihing/Two Roll ¦ Setting Ulang Polsihing/Two Roll (Trouble TS/SP)
10 | 2023-11-08 08:12:34 | 2023-11-08 08:20:36 | 8 min 2 sec | waste ¦ Trouble Cutting ¦ Roller Transport
11 | 2023-11-08 08:22:36 | 2023-11-08 08:25:35 | 2 min 59 sec | waste ¦ Trouble Cutting ¦ Roller Transport
12 | 2023-11-08 08:26:35 | 2023-11-08 08:29:06 | 2 min 31 sec | waste ¦ Trouble Drawing ¦ Gosok Slide/Jaw
13 | 2023-11-08 08:29:20 | 2023-11-08 08:35:51 | 6 min 31 sec | waste ¦ Trouble Drawing ¦ Gosok Slide/Jaw
14 | 2023-11-08 08:37:21 | 2023-11-08 08:37:35 | 14 sec | management ¦ System Error
15 | 2023-11-08 08:39:06 | 2023-11-08 08:39:20 | 14 sec | management ¦ System Error
16 | 2023-11-08 08:39:36 | 2023-11-08 08:40:20 | 44 sec | management ¦ System Error
17 | 2023-11-08 08:41:20 | 2023-11-08 08:47:05 | 5 min 45 sec | waste ¦ Trouble Polsihing/Two Roll ¦ Setting Ulang Polsihing/Two Roll (Trouble TS/SP)
18 | 2023-11-08 08:48:06 | 2023-11-08 08:49:36 | 1 min 30 sec | waste ¦ Trouble Polsihing/Two Roll ¦ Setting Ulang Polsihing/Two Roll (Trouble TS/SP)
19 | 2023-11-08 08:49:57 | 2023-11-08 08:50:20 | 23 sec | management ¦ System Error
20 | 2023-11-08 08:50:52 | 2023-11-08 08:51:06 | 14 sec | management ¦ System Error
21 | 2023-11-08 08:53:21 | 2023-11-08 08:53:37 | 16 sec | management ¦ System Error
22 | 2023-11-08 08:55:05 | 2023-11-08 08:55:21 | 16 sec | management ¦ System Error
23 | 2023-11-08 08:55:51 | 2023-11-08 08:56:06 | 15 sec | management ¦ System Error
24 | 2023-11-08 08:57:22 | 2023-11-08 09:00:07 | 2 min 45 sec | waste ¦ Trouble Cutting ¦ Sensor Cutting Error
25 | 2023-11-08 09:01:07 | 2023-11-08 09:02:07 | 1 min 0 sec | waste ¦ Trouble Cutting ¦ Roller Transport
26 | 2023-11-08 09:02:37 | 2023-11-08 09:02:51 | 14 sec | management ¦ System Error
27 | 2023-11-08 09:03:51 | 2023-11-08 09:04:21 | 30 sec | management ¦ System Error
28 | 2023-11-08 09:05:21 | 2023-11-08 09:05:35 | 14 sec | management ¦ System Error
29 | 2023-11-08 09:09:06 | 2023-11-08 09:09:22 | 16 sec | management ¦ System Error
30 | 2023-11-08 09:13:37 | 2023-11-08 09:13:51 | 14 sec | management ¦ System Error
31 | 2023-11-08 09:16:22 | 2023-11-08 09:38:53 | 22 min 31 sec | management ¦ Pointing / Roll / Bubut/Sambung Coil
32 | 2023-11-08 09:39:07 | 2023-11-08 09:39:23 | 16 sec | management ¦ System Error
33 | 2023-11-08 09:41:08 | 2023-11-08 09:41:22 | 14 sec | management ¦ System Error
34 | 2023-11-08 09:42:38 | 2023-11-08 09:42:52 | 14 sec | management ¦ System Error
35 | 2023-11-08 09:48:23 | 2023-11-08 09:48:37 | 14 sec | management ¦ System Error
36 | 2023-11-08 09:50:38 | 2023-11-08 09:50:52 | 14 sec | management ¦ System Error
37 | 2023-11-08 09:55:39 | 2023-11-08 09:55:53 | 14 sec | management ¦ System Error
38 | 2023-11-08 09:58:08 | 2023-11-08 09:58:24 | 16 sec | management ¦ System Error
39 | 2023-11-08 09:59:24 | 2023-11-08 09:59:38 | 14 sec | management ¦ System Error
40 | 2023-11-08 10:00:38 | 2023-11-08 10:00:52 | 14 sec | management ¦ System Error
41 | 2023-11-08 10:05:09 | 2023-11-08 10:05:23 | 14 sec | management ¦ System Error
42 | 2023-11-08 10:06:09 | 2023-11-08 10:07:23 | 1 min 14 sec | waste ¦ Trouble Cutting ¦ Sensor Cutting Error
43 | 2023-11-08 10:07:39 | 2023-11-08 10:07:54 | 15 sec | management ¦ System Error
44 | 2023-11-08 10:09:24 | 2023-11-08 10:29:55 | 20 min 31 sec | management ¦ Pointing / Roll / Bubut/Sambung Coil
45 | 2023-11-08 10:30:55 | 2023-11-08 10:31:39 | 44 sec | management ¦ Pointing / Roll / Bubut/Sambung Coil
46 | 2023-11-08 10:32:25 | 2023-11-08 10:33:53 | 1 min 28 sec | management ¦ System Error
47 | 2023-11-08 10:39:24 | 2023-11-08 10:39:39 | 15 sec | management ¦ System Error
48 | 2023-11-08 10:43:23 | 2023-11-08 10:43:54 | 31 sec | management ¦ System Error
49 | 2023-11-08 10:46:40 | 2023-11-08 10:46:54 | 14 sec | management ¦ System Error
50 | 2023-11-08 10:50:41 | 2023-11-08 10:50:55 | 14 sec | management ¦ System Error
51 | 2023-11-08 10:55:40 | 2023-11-08 10:55:54 | 14 sec | management ¦ System Error
52 | 2023-11-08 11:01:40 | 2023-11-08 11:01:56 | 16 sec | management ¦ System Error
53 | 2023-11-08 11:02:10 | 2023-11-08 11:16:55 | 14 min 45 sec | management ¦ System Error
54 | 2023-11-08 11:17:11 | 2023-11-08 11:25:55 | 8 min 44 sec | management ¦ System Error
55 | 2023-11-08 11:26:25 | 2023-11-08 11:27:11 | 46 sec | management ¦ System Error
56 | 2023-11-08 11:27:41 | 2023-11-08 11:28:56 | 1 min 15 sec | management ¦ System Error
57 | 2023-11-08 11:29:10 | 2023-11-08 11:30:02 | 52 sec | management ¦ System Error
58 | 2023-11-08 11:30:02 | 2023-11-08 11:30:26 | 24 sec | management ¦ System Error
59 | 2023-11-08 11:30:56 | 2023-11-08 11:31:40 | 44 sec | management ¦ System Error
60 | 2023-11-08 11:31:56 | 2023-11-08 11:32:57 | 1 min 1 sec | management ¦ System Error
61 | 2023-11-08 11:33:11 | 2023-11-08 11:33:41 | 30 sec | management ¦ System Error
62 | 2023-11-08 11:34:41 | 2023-11-08 11:35:25 | 44 sec | management ¦ System Error
63 | 2023-11-08 11:36:27 | 2023-11-08 11:36:41 | 14 sec | management ¦ System Error
64 | 2023-11-08 11:39:10 | 2023-11-08 11:43:11 | 4 min 1 sec | waste ¦ Trouble Cutting ¦ Sensor Cutting Error
65 | 2023-11-08 11:43:43 | 2023-11-08 11:43:57 | 14 sec | management ¦ System Error
66 | 2023-11-08 11:44:41 | 2023-11-08 11:45:25 | 44 sec | management ¦ System Error
67 | 2023-11-08 11:45:55 | 2023-11-08 11:54:11 | 8 min 16 sec | waste ¦ Trouble Polsihing/Two Roll ¦ Gosok Nylon
68 | 2023-11-08 11:54:27 | 2023-11-08 11:55:35 | 1 min 8 sec | management ¦ System Error
69 | 2023-11-08 11:55:57 | 2023-11-08 11:56:12 | 15 sec | management ¦ System Error
70 | 2023-11-08 11:57:26 | 2023-11-08 11:59:42 | 2 min 16 sec | waste ¦ Trouble Cutting ¦ Sensor Cutting Error
71 | 2023-11-08 12:02:11 | 2023-11-08 12:02:27 | 16 sec | management ¦ System Error
72 | 2023-11-08 12:05:56 | 2023-11-08 12:06:42 | 46 sec | waste ¦ Trouble Polsihing/Two Roll ¦ Setting Ulang Polsihing/Two Roll (Trouble TS/SP)
73 | 2023-11-08 12:06:56 | 2023-11-08 12:10:27 | 3 min 31 sec | waste ¦ Trouble Polsihing/Two Roll ¦ Setting Ulang Polsihing/Two Roll (Trouble TS/SP)
74 | 2023-11-08 12:10:41 | 2023-11-08 12:12:41 | 2 min 0 sec | waste ¦ Trouble Polsihing/Two Roll ¦ Setting Ulang Polsihing/Two Roll (Trouble TS/SP)
75 | 2023-11-08 12:16:26 | 2023-11-08 12:16:42 | 16 sec | management ¦ System Error
76 | 2023-11-08 12:17:42 | 2023-11-08 12:19:27 | 1 min 45 sec | waste ¦ Trouble Polsihing/Two Roll ¦ Setting Ulang Polsihing/Two Roll (Trouble TS/SP)
77 | 2023-11-08 12:19:43 | 2023-11-08 12:20:57 | 1 min 14 sec | waste ¦ Trouble Cutting ¦ Sensor Cutting Error
78 | 2023-11-08 12:24:58 | 2023-11-08 12:25:12 | 14 sec | management ¦ System Error
79 | 2023-11-08 12:25:42 | 2023-11-08 12:25:58 | 16 sec | management ¦ System Error
80 | 2023-11-08 12:30:02 | 2023-11-08 12:31:27 | 1 min 25 sec | waste ¦ Trouble Cutting ¦ Roller Transport
81 | 2023-11-08 12:31:57 | 2023-11-08 12:32:13 | 16 sec | management ¦ System Error
82 | 2023-11-08 12:33:12 | 2023-11-08 12:33:58 | 46 sec | management ¦ System Error
83 | 2023-11-08 12:35:12 | 2023-11-08 12:36:43 | 1 min 31 sec | waste ¦ Trouble Polsihing/Two Roll ¦ Setting Ulang Polsihing/Two Roll (Trouble TS/SP)
84 | 2023-11-08 12:36:59 | 2023-11-08 12:38:43 | 1 min 44 sec | waste ¦ Trouble Polsihing/Two Roll ¦ Setting Ulang Polsihing/Two Roll (Trouble TS/SP)
85 | 2023-11-08 12:39:13 | 2023-11-08 12:39:27 | 14 sec | management ¦ System Error
86 | 2023-11-08 12:39:43 | 2023-11-08 12:39:57 | 14 sec | management ¦ System Error
87 | 2023-11-08 12:40:13 | 2023-11-08 12:41:14 | 1 min 1 sec | waste ¦ Trouble Polsihing/Two Roll ¦ Setting Ulang Polsihing/Two Roll (Trouble TS/SP)
88 | 2023-11-08 12:41:28 | 2023-11-08 13:00:58 | 19 min 30 sec | management ¦ Pointing / Roll / Bubut/Sambung Coil
89 | 2023-11-08 13:01:14 | 2023-11-08 13:01:58 | 44 sec | management ¦ System Error
90 | 2023-11-08 13:02:14 | 2023-11-08 13:02:29 | 15 sec | management ¦ System Error
91 | 2023-11-08 13:03:13 | 2023-11-08 13:06:43 | 3 min 30 sec | waste ¦ Trouble Polsihing/Two Roll ¦ Setting Ulang Polsihing/Two Roll (Trouble TS/SP)
92 | 2023-11-08 13:07:14 | 2023-11-08 13:11:59 | 4 min 45 sec | waste ¦ Trouble Polsihing/Two Roll ¦ Setting Ulang Polsihing/Two Roll (Trouble TS/SP)
93 | 2023-11-08 13:12:15 | 2023-11-08 13:16:30 | 4 min 15 sec | waste ¦ Trouble Polsihing/Two Roll ¦ Setting Ulang Polsihing/Two Roll (Trouble TS/SP)
94 | 2023-11-08 13:17:44 | 2023-11-08 13:19:58 | 2 min 14 sec | waste ¦ Trouble Polsihing/Two Roll ¦ Setting Ulang Polsihing/Two Roll (Trouble TS/SP)
95 | 2023-11-08 13:21:44 | 2023-11-08 13:21:59 | 15 sec | management ¦ System Error
96 | 2023-11-08 13:23:15 | 2023-11-08 13:23:29 | 14 sec | management ¦ System Error
97 | 2023-11-08 13:23:45 | 2023-11-08 13:23:59 | 14 sec | management ¦ System Error
98 | 2023-11-08 13:26:13 | 2023-11-08 13:26:30 | 17 sec | management ¦ System Error
99 | 2023-11-08 13:26:46 | 2023-11-08 13:27:14 | 28 sec | waste ¦ Trouble Polsihing/Two Roll ¦ Setting Ulang Polsihing/Two Roll (Trouble TS/SP)
100 | 2023-11-08 13:28:30 | 2023-11-08 13:29:14 | 44 sec | waste ¦ Trouble Polsihing/Two Roll ¦ Setting Ulang Polsihing/Two Roll (Trouble TS/SP)
101 | 2023-11-08 13:29:44 | 2023-11-08 13:36:00 | 6 min 16 sec | management ¦ System Error
102 | 2023-11-08 13:36:14 | 2023-11-08 13:38:00 | 1 min 46 sec | waste ¦ Trouble Polsihing/Two Roll ¦ Setting Ulang Polsihing/Two Roll (Trouble TS/SP)
103 | 2023-11-08 13:38:30 | 2023-11-08 13:41:29 | 2 min 59 sec | waste ¦ Trouble Polsihing/Two Roll ¦ Setting Ulang Polsihing/Two Roll (Trouble TS/SP)
104 | 2023-11-08 13:42:59 | 2023-11-08 13:43:30 | 31 sec | waste ¦ Trouble Polsihing/Two Roll ¦ Setting Ulang Polsihing/Two Roll (Trouble TS/SP)
105 | 2023-11-08 13:44:00 | 2023-11-08 13:50:15 | 6 min 15 sec | waste ¦ Trouble Polsihing/Two Roll ¦ Gosok Polishing Disk/Two Roll
106 | 2023-11-08 13:50:45 | 2023-11-08 13:51:59 | 1 min 14 sec | waste ¦ Trouble Polsihing/Two Roll ¦ Setting Ulang Polsihing/Two Roll (Trouble TS/SP)
107 | 2023-11-08 13:52:15 | 2023-11-08 13:54:44 | 2 min 29 sec | waste ¦ Trouble Polsihing/Two Roll ¦ Setting Ulang Polsihing/Two Roll (Trouble TS/SP)
108 | 2023-11-08 13:55:00 | 2023-11-08 13:58:01 | 3 min 1 sec | waste ¦ Trouble Polsihing/Two Roll ¦ Setting Ulang Polsihing/Two Roll (Trouble TS/SP)
109 | 2023-11-08 14:03:46 | 2023-11-08 14:04:00 | 14 sec | management ¦ System Error
110 | 2023-11-08 14:09:47 | 2023-11-08 14:10:32 | 45 sec | waste ¦ Trouble Polsihing/Two Roll ¦ Setting Ulang Polsihing/Two Roll (Trouble TS/SP)
111 | 2023-11-08 14:13:46 | 2023-11-08 14:14:00 | 14 sec | management ¦ System Error
112 | 2023-11-08 14:14:32 | 2023-11-08 14:14:46 | 14 sec | management ¦ System Error
113 | 2023-11-08 14:17:31 | 2023-11-08 14:39:16 | 21 min 45 sec | management ¦ Pointing / Roll / Bubut/Sambung Coil
114 | 2023-11-08 14:40:02 | 2023-11-08 14:41:02 | 1 min 0 sec | waste ¦ Trouble Polsihing/Two Roll ¦ Setting Ulang Polsihing/Two Roll (Trouble TS/SP)
115 | 2023-11-08 14:48:47 | 2023-11-08 14:49:32 | 45 sec | waste ¦ Trouble Polsihing/Two Roll ¦ Setting Ulang Polsihing/Two Roll (Trouble TS/SP)
116 | 2023-11-08 14:50:16 | 2023-11-08 14:50:32 | 16 sec | management ¦ System Error
117 | 2023-11-08 14:51:48 | 2023-11-08 14:52:02 | 14 sec | management ¦ System Error
118 | 2023-11-08 14:53:33 | 2023-11-08 14:53:47 | 14 sec | management ¦ System Error
119 | 2023-11-08 14:55:01 | 2023-11-08 14:55:17 | 16 sec | management ¦ System Error
120 | 2023-11-08 14:57:48 | 2023-11-08 14:59:46 | 1 min 58 sec | waste ¦ Trouble Cutting ¦ Roller Transport
121 | 2023-11-08 15:08:56 | 2023-11-08 15:09:46 | 50 sec | waste ¦ Trouble Cutting ¦ Sensor Cutting Error
122 | 2023-11-08 15:11:17 | 2023-11-08 15:34:48 | 23 min 31 sec | management ¦ Pointing / Roll / Bubut/Sambung Coil
123 | 2023-11-08 15:35:18 | 2023-11-08 15:42:19 | 7 min 1 sec | management ¦ Pointing / Roll / Bubut/Sambung Coil
124 | 2023-11-08 15:42:49 | 2023-11-08 15:43:03 | 14 sec | management ¦ Pointing / Roll / Bubut/Sambung Coil
125 | 2023-11-08 15:43:19 | 2023-11-08 15:44:17 | 58 sec | management ¦ Ganti Pipa Guide Drawing - Polishing
126 | 2023-11-08 15:45:18 | 2023-11-08 15:45:34 | 16 sec | management ¦ System Error
127 | 2023-11-08 15:46:48 | 2023-11-08 15:47:04 | 16 sec | management ¦ System Error
128 | 2023-11-08 15:48:48 | 2023-11-08 15:49:19 | 31 sec | management ¦ System Error
129 | 2023-11-08 15:50:51 | 2023-11-08 15:51:19 | 28 sec | management ¦ System Error
130 | 2023-11-08 15:53:49 | 2023-11-08 16:00:02 | 6 min 13 sec | management ¦ Bersih-bersih Area
131 | 2023-11-08 16:00:02 | 2023-11-08 18:00:02 | 120 min 0 sec | off ¦ Off Production
132 | 2023-11-08 18:00:02 | 2023-11-08 19:00:02 | 60 min 0 sec | off ¦ Off Production
133 | 2023-11-08 19:00:02 | 2023-11-09 00:00:01 | 299 min 59 sec | off ¦ Off Production
134 | 2023-11-09 00:00:01 | 2023-11-09 07:00:02 | 420 min 1 sec | off ¦ Off Production
135 | 2023-11-09 07:00:02 | 2023-11-09 07:50:01 | 49 min 59 sec | waste ¦ Trouble Shot Blast ¦ Bunyi Abnormal
136 | 2023-11-09 07:50:47 | 2023-11-09 07:51:01 | 14 sec | waste ¦ Trouble Shot Blast ¦ Bunyi Abnormal
137 | 2023-11-09 07:52:31 | 2023-11-09 08:00:01 | 7 min 30 sec | waste ¦ Trouble Shot Blast ¦ Bunyi Abnormal
138 | 2023-11-09 08:03:16 | 2023-11-09 08:03:32 | 16 sec | management ¦ System Error
139 | 2023-11-09 08:05:02 | 2023-11-09 08:05:16 | 14 sec | management ¦ System Error
140 | 2023-11-09 08:11:18 | 2023-11-09 08:11:32 | 14 sec | management ¦ System Error
141 | 2023-11-09 08:13:46 | 2023-11-09 08:14:02 | 16 sec | management ¦ System Error
142 | 2023-11-09 08:14:47 | 2023-11-09 08:15:03 | 16 sec | management ¦ System Error
143 | 2023-11-09 08:17:33 | 2023-11-09 08:17:47 | 14 sec | management ¦ System Error
144 | 2023-11-09 08:22:02 | 2023-11-09 08:22:32 | 30 sec | management ¦ System Error
145 | 2023-11-09 08:23:47 | 2023-11-09 08:45:03 | 21 min 16 sec | management ¦ Pointing / Roll / Bubut/Sambung Coil
146 | 2023-11-09 08:46:48 | 2023-11-09 08:47:02 | 14 sec | management ¦ System Error
147 | 2023-11-09 08:49:35 | 2023-11-09 08:49:49 | 14 sec | management ¦ System Error
148 | 2023-11-09 08:51:03 | 2023-11-09 08:51:33 | 30 sec | management ¦ System Error
149 | 2023-11-09 08:52:03 | 2023-11-09 08:52:17 | 14 sec | management ¦ System Error
150 | 2023-11-09 08:53:03 | 2023-11-09 08:53:17 | 14 sec | management ¦ System Error
151 | 2023-11-09 08:54:33 | 2023-11-09 08:54:48 | 15 sec | management ¦ System Error
152 | 2023-11-09 08:55:04 | 2023-11-09 08:55:18 | 14 sec | management ¦ System Error
153 | 2023-11-09 08:58:18 | 2023-11-09 08:58:45 | 27 sec | management ¦ System Error
154 | 2023-11-09 09:03:19 | 2023-11-09 09:03:33 | 14 sec | management ¦ System Error
155 | 2023-11-09 09:05:34 | 2023-11-09 09:05:48 | 14 sec | management ¦ System Error
156 | 2023-11-09 09:07:50 | 2023-11-09 09:08:04 | 14 sec | management ¦ System Error
157 | 2023-11-09 09:09:49 | 2023-11-09 09:10:03 | 14 sec | management ¦ System Error
158 | 2023-11-09 09:12:19 | 2023-11-09 09:32:50 | 20 min 31 sec | management ¦ Pointing / Roll / Bubut/Sambung Coil
159 | 2023-11-09 09:33:04 | 2023-11-09 09:36:34 | 3 min 30 sec | management ¦ Pointing / Roll / Bubut/Sambung Coil
160 | 2023-11-09 09:36:48 | 2023-11-09 09:37:18 | 30 sec | management ¦ System Error
161 | 2023-11-09 09:37:34 | 2023-11-09 09:38:19 | 45 sec | management ¦ System Error
162 | 2023-11-09 09:38:35 | 2023-11-09 09:39:19 | 44 sec | management ¦ System Error
163 | 2023-11-09 09:39:35 | 2023-11-09 09:40:35 | 1 min 0 sec | management ¦ System Error
164 | 2023-11-09 09:40:49 | 2023-11-09 09:41:19 | 30 sec | management ¦ System Error
165 | 2023-11-09 09:42:03 | 2023-11-09 09:42:19 | 16 sec | management ¦ System Error
166 | 2023-11-09 09:42:33 | 2023-11-09 09:42:49 | 16 sec | management ¦ System Error
167 | 2023-11-09 09:44:04 | 2023-11-09 09:56:20 | 12 min 16 sec | waste ¦ Trouble Cutting ¦ Roller Transport
168 | 2023-11-09 09:56:34 | 2023-11-09 09:57:20 | 46 sec | waste ¦ Trouble Cutting ¦ Roller Transport
169 | 2023-11-09 09:57:51 | 2023-11-09 09:59:49 | 1 min 58 sec | waste ¦ Trouble Cutting ¦ Roller Transport
170 | 2023-11-09 10:04:20 | 2023-11-09 10:04:34 | 14 sec | management ¦ System Error
171 | 2023-11-09 10:11:20 | 2023-11-09 10:11:36 | 16 sec | management ¦ System Error
172 | 2023-11-09 10:12:36 | 2023-11-09 10:12:54 | 18 sec | management ¦ System Error
173 | 2023-11-09 10:13:20 | 2023-11-09 10:13:36 | 16 sec | management ¦ System Error
174 | 2023-11-09 10:14:20 | 2023-11-09 10:14:34 | 14 sec | management ¦ System Error
175 | 2023-11-09 10:15:50 | 2023-11-09 10:16:21 | 31 sec | management ¦ System Error
176 | 2023-11-09 10:16:35 | 2023-11-09 10:17:14 | 39 sec | management ¦ System Error
177 | 2023-11-09 10:18:05 | 2023-11-09 10:18:21 | 16 sec | management ¦ System Error
178 | 2023-11-09 10:19:21 | 2023-11-09 10:19:35 | 14 sec | management ¦ System Error
179 | 2023-11-09 10:21:22 | 2023-11-09 10:21:36 | 14 sec | management ¦ System Error
180 | 2023-11-09 10:23:06 | 2023-11-09 10:47:05 | 23 min 59 sec | management ¦ Pointing / Roll / Bubut/Sambung Coil
181 | 2023-11-09 10:47:21 | 2023-11-09 10:47:35 | 14 sec | management ¦ System Error
182 | 2023-11-09 10:47:51 | 2023-11-09 10:51:36 | 3 min 45 sec | management ¦ Setting Awal | WO Selanjutnya
183 | 2023-11-09 10:51:52 | 2023-11-09 10:54:07 | 2 min 15 sec | management ¦ Setting Awal | WO Selanjutnya
184 | 2023-11-09 10:54:21 | 2023-11-09 10:54:51 | 30 sec | management ¦ Setting Awal | WO Selanjutnya
185 | 2023-11-09 10:55:37 | 2023-11-09 10:57:21 | 1 min 44 sec | management ¦ Setting Awal | WO Selanjutnya