## Workorder Data
WO Number: | WO/2023/03083
Production Plan: | 463 | Performance: | 72.76 %
Process duration: | 68 | Availability: | 93.22 %
|  | Quality: | 100 %
Total Production: | 441
Good: | 441 | OEE: | 67.83 %
Not Good: | 0
Total Downtime: | 13 Mins 20 Secs
Management: | 8 min 59 sec
Waste: | 4 min 21 sec
Created By: | Gertraud Ottomar | Processed By: | Kriemhilde Alina
Created At: | 2023-11-07 08:57:10 | Start Time: | 2023-11-09 07:43:12
Edited By: | Gertraud Ottomar | End Time: | 2023-11-09 08:51:42
Edited At: | 2023-11-09 08:51:35
Supplier: | Ziemann and Sons | Customer: | Giguère
Grade: | SAE9254 | Straightness Std: | 2/1000mm
Diameter: | 12 | size: | 11.1 X 3105
QTY (Kg): | 1091 | Tolerance: | (+0.06 , -0.06)
QTY (Coil): | 1 | Reduction Rate: | 14.44
QTY (Bundle): | 4 | Shape: | Round
|  | QTY (Kg): | 1000
Remarks: | (*Note toleransi panjang +/- 12mm , *Qty per bundle 800-1100 Kg) | QTY (Pcs): | 424
|  | Chamfer: | No
|  | Color: | TANPA PEWARNAAN
|  | Machine: | MC-002

## Production Report
Bundle No: | 1 | Bundle No: | 2
Coil No: | 1 | Coil No: | 1
Coil Weight: | 1091 | Coil Weight: | 1091
No. Leburan: | E22210667XX-G2218673-1 | No. Leburan: | E22210667XX-G2218673-1
Area: | E | Area: | E
Dies Number: | C-11.050(-10)-21-T | Dies Number: | 0
Diameter Ujung: | 11.058 | Diameter Ujung: | 0
Diameter Tengah: | 11.114 | Diameter Tengah: | 0
Diameter Ekor: | 11.057 | Diameter Ekor: | 0
Kelurusan Aktual: | 0.900/1000 | Kelurusan Aktual: | 0
Panjang Aktual: | 3110 | Panjang Aktual: | 0
Berat FG: | 1040 | Berat FG: | 0
QTY (Pcs): | 441 | QTY (Pcs): | 0
Judgement: | GOOD | Judgement: | WASTE
Visual: | OK | Visual:
Created By: | Kriemhilde Alina | Created By: | Kriemhilde Alina
Created At: | 2023-11-09 08:49:51 | Created At: | 2023-11-09 08:50:28
Edited By: |  | Edited By:
Edited At: |  | Edited At: | 2023-11-09 08:50:28
Bundle No: | 3 | Bundle No: | 4
Coil No: | 1 | Coil No: | 1
Coil Weight: | 1091 | Coil Weight: | 1091
No. Leburan: | E22210667XX-G2218673-1 | No. Leburan: | E22210667XX-G2218673-1
Area: | E | Area: | E
Dies Number: | 0 | Dies Number: | 0
Diameter Ujung: | 0 | Diameter Ujung: | 0
Diameter Tengah: | 0 | Diameter Tengah: | 0
Diameter Ekor: | 0 | Diameter Ekor: | 0
Kelurusan Aktual: | 0 | Kelurusan Aktual: | 0
Panjang Aktual: | 0 | Panjang Aktual: | 0
Berat FG: | 0 | Berat FG: | 0
QTY (Pcs): | 0 | QTY (Pcs): | 0
Judgement: | WASTE | Judgement: | WASTE
Visual: |  | Visual:
Created By: | Kriemhilde Alina | Created By: | Kriemhilde Alina
Created At: | 2023-11-09 08:50:38 | Created At: | 2023-11-09 08:50:47
Edited By: |  | Edited By:
Edited At: |  | Edited At: | 2023-11-09 08:50:47

## Downtime Record
No. | Start | End | Duration | Reason | Remarks
1 | 2023-11-09 07:43:12 | 2023-11-09 07:44:59 | 1 min 47 sec | management ¦ Setting Awal
2 | 2023-11-09 07:45:14 | 2023-11-09 07:45:29 | 15 sec | management ¦ Setting Awal
3 | 2023-11-09 07:46:39 | 2023-11-09 07:47:15 | 36 sec | management ¦ Setting Awal
4 | 2023-11-09 07:47:25 | 2023-11-09 07:47:35 | 10 sec | management ¦ Setting Awal
5 | 2023-11-09 07:47:50 | 2023-11-09 07:49:00 | 1 min 10 sec | management ¦ Setting Awal
6 | 2023-11-09 07:49:25 | 2023-11-09 07:50:55 | 1 min 30 sec | management ¦ Setting Awal
7 | 2023-11-09 08:09:02 | 2023-11-09 08:11:07 | 2 min 5 sec | management ¦ Cek Setting (Drawing-Cutting-Polishing)
8 | 2023-11-09 08:29:39 | 2023-11-09 08:34:00 | 4 min 21 sec | waste ¦ Trouble Cutting ¦ Cutting Tidak Motong
9 | 2023-11-09 08:34:09 | 2023-11-09 08:34:30 | 21 sec | management ¦ Setting Pergantian Coil/Material (Cutting Awal/akhir Coil)
10 | 2023-11-09 08:36:55 | 2023-11-09 08:37:00 | 5 sec | management ¦ Setting Pergantian Coil/Material (Cutting Awal/akhir Coil)
11 | 2023-11-09 08:37:30 | 2023-11-09 08:38:15 | 45 sec | management ¦ Setting Pergantian Coil/Material (Cutting Awal/akhir Coil)
12 | 2023-11-09 08:38:25 | 2023-11-09 08:38:40 | 15 sec | management ¦ Setting Pergantian Coil/Material (Cutting Awal/akhir Coil)