## Workorder Data
WO Number: | WO/2023/03084
Production Plan: | 382 | Performance: | 82.13 %
Process duration: | 203 | Availability: | 68.86 %
|  | Quality: | 99.2 %
Total Production: | 377
Good: | 374 | OEE: | 56.1 %
Not Good: | 3
Total Downtime: | 2 Hours 24 Mins 6 Secs
Management: | 1 Hours 56 Mins 17 Secs
Waste: | 27 min 49 sec
Created By: | Gertraud Ottomar | Processed By: | Friedhelm Sibylle
Created At: | 2023-11-07 09:14:58 | Start Time: | 2023-11-07 10:36:35
Edited By: |  | End Time: | 2023-11-07 13:59:55
Edited At:
Supplier: | Ziemann and Sons | Customer: | Giguère
Grade: | SAE9254 | Straightness Std: | 2/1000mm
Diameter: | 20 | size: | 18 X 2700
QTY (Kg): | 2059 | Tolerance: | (+0.08 , -0.08)
QTY (Coil): | 1 | Reduction Rate: | 19
QTY (Bundle): | 5 | Shape: | Round
|  | QTY (Kg): | 1000
Remarks: | (*Note toleransi panjang +/- 12mm , *Qty per bundle 800-1100 Kg) | QTY (Pcs): | 185
|  | Chamfer: | No
|  | Color: | TANPA PEWARNAAN
|  | Machine: | MC-004

## Production Report
Bundle No: | 1 | Bundle No: | 2
Coil No: | 1 | Coil No: | 1
Coil Weight: | 2059 | Coil Weight: | 2059
No. Leburan: | E22307080XX-G2314691-1 | No. Leburan: | E22307080XX-G2314691-1
Area: | G | Area: | G
Dies Number: | C-18.000-(80)-10-TF | Dies Number: | C-18.000-(80)-10-TF
Diameter Ujung: | 17.986 | Diameter Ujung: | 17.979
Diameter Tengah: | 18.025 | Diameter Tengah: | 18.022
Diameter Ekor: | 17.985 | Diameter Ekor: | 17.989
Kelurusan Aktual: | 0.800/1000 | Kelurusan Aktual: | 0.50/1000
Panjang Aktual: | 2700 | Panjang Aktual: | 2700
Berat FG: | 1000 | Berat FG: | 1022
QTY (Pcs): | 185 | QTY (Pcs): | 189
Judgement: | GOOD | Judgement: | GOOD
Visual: | OK | Visual: | OK
Created By: | Friedhelm Sibylle | Created By: | Friedhelm Sibylle
Created At: | 2023-11-07 13:20:49 | Created At: | 2023-11-07 13:55:15
Edited By: | Friedhelm Sibylle | Edited By:
Edited At: | 2023-11-07 13:21:46 | Edited At: | 2023-11-07 13:55:15
Bundle No: | 3 | Bundle No: | 4
Coil No: | 1 | Coil No: | 1
Coil Weight: | 2059 | Coil Weight: | 2059
No. Leburan: | E22307080XX-G2314691-1 | No. Leburan: | E22307080XX-G2314691-1
Area: | G | Area: | G
Dies Number: | C-18.000-(80)-10-TF | Dies Number: | 0
Diameter Ujung: | 17.977 | Diameter Ujung: | 0
Diameter Tengah: | 18.018 | Diameter Tengah: | 0
Diameter Ekor: | 17.982 | Diameter Ekor: | 0
Kelurusan Aktual: | 0.60/1000 | Kelurusan Aktual: | 0
Panjang Aktual: | 3685 | Panjang Aktual: | 0
Berat FG: | 16 | Berat FG: | 0
QTY (Pcs): | 3 | QTY (Pcs): | 0
Judgement: | NOT GOOD | Judgement: | WASTE
Visual: | IL | Visual:
Created By: | Friedhelm Sibylle | Created By: | Friedhelm Sibylle
Created At: | 2023-11-07 13:59:04 | Created At: | 2023-11-07 13:59:25
Edited By: |  | Edited By:
Edited At: |  | Edited At: | 2023-11-07 13:59:25
Bundle No: | 5
Coil No: | 1
Coil Weight: | 2059
No. Leburan: | E22307080XX-G2314691-1
Area: | G
Dies Number: | 0
Diameter Ujung: | 0
Diameter Tengah: | 0
Diameter Ekor: | 0
Kelurusan Aktual: | 0
Panjang Aktual: | 0
Berat FG: | 0
QTY (Pcs): | 0
Judgement: | WASTE
Visual:
Created By: | Friedhelm Sibylle
Created At: | 2023-11-07 13:59:45
Edited By:
Edited At:

## Downtime Record
No. | Start | End | Duration | Reason | Remarks
1 | 2023-11-07 10:36:35 | 2023-11-07 10:49:25 | 12 min 50 sec | management ¦ Pointing / Roll / Bubut/Sambung Coil
2 | 2023-11-07 10:50:55 | 2023-11-07 10:52:42 | 1 min 47 sec | management ¦ Setting Awal
3 | 2023-11-07 10:53:10 | 2023-11-07 11:03:12 | 10 min 2 sec | management ¦ Setting Awal
4 | 2023-11-07 11:03:26 | 2023-11-07 11:06:26 | 3 min 0 sec | management ¦ Setting Awal
5 | 2023-11-07 11:06:57 | 2023-11-07 11:13:26 | 6 min 29 sec | management ¦ Setting Awal
6 | 2023-11-07 11:13:42 | 2023-11-07 11:13:56 | 14 sec | management ¦ System Error
7 | 2023-11-07 11:14:12 | 2023-11-07 11:16:10 | 1 min 58 sec | management ¦ Setting Awal
8 | 2023-11-07 11:16:41 | 2023-11-07 11:17:41 | 1 min 0 sec | management ¦ System Error
9 | 2023-11-07 11:21:26 | 2023-11-07 11:21:42 | 16 sec | management ¦ System Error
10 | 2023-11-07 11:28:57 | 2023-11-07 11:30:02 | 1 min 5 sec | waste ¦ Trouble Polsihing/Two Roll ¦ Setting Ulang Kelurusan
11 | 2023-11-07 11:30:02 | 2023-11-07 12:30:02 | 60 min 0 sec | management ¦ System Error
12 | 2023-11-07 12:30:02 | 2023-11-07 12:34:43 | 4 min 41 sec | waste ¦ Trouble Polsihing/Two Roll ¦ Setting Ulang Kelurusan
13 | 2023-11-07 12:38:22 | 2023-11-07 12:38:28 | 6 sec | management ¦ System Error
14 | 2023-11-07 12:39:48 | 2023-11-07 12:39:58 | 10 sec | management ¦ System Error
15 | 2023-11-07 12:42:43 | 2023-11-07 12:43:29 | 46 sec | waste ¦ Trouble Cutting ¦ Sensor Cutting Error
16 | 2023-11-07 12:44:29 | 2023-11-07 12:45:14 | 45 sec | waste ¦ Trouble Cutting ¦ Sensor Cutting Error
17 | 2023-11-07 12:46:00 | 2023-11-07 12:46:14 | 14 sec | management ¦ System Error
18 | 2023-11-07 12:46:58 | 2023-11-07 12:47:28 | 30 sec | management ¦ System Error
19 | 2023-11-07 12:52:13 | 2023-11-07 13:09:15 | 17 min 2 sec | waste ¦ Trouble Polsihing/Two Roll ¦ Gosok Nylon
20 | 2023-11-07 13:09:29 | 2023-11-07 13:11:45 | 2 min 16 sec | waste ¦ Trouble Polsihing/Two Roll ¦ Gosok Nylon
21 | 2023-11-07 13:15:44 | 2023-11-07 13:16:00 | 16 sec | management ¦ System Error
22 | 2023-11-07 13:22:30 | 2023-11-07 13:22:46 | 16 sec | management ¦ System Error
23 | 2023-11-07 13:29:48 | 2023-11-07 13:29:59 | 11 sec | management ¦ System Error
24 | 2023-11-07 13:32:02 | 2023-11-07 13:32:16 | 14 sec | management ¦ System Error
25 | 2023-11-07 13:35:00 | 2023-11-07 13:35:30 | 30 sec | management ¦ System Error
26 | 2023-11-07 13:37:31 | 2023-11-07 13:37:45 | 14 sec | management ¦ System Error
27 | 2023-11-07 13:38:47 | 2023-11-07 13:40:01 | 1 min 14 sec | waste ¦ Trouble Cutting ¦ Sensor Cutting Error
28 | 2023-11-07 13:41:01 | 2023-11-07 13:57:01 | 16 min 0 sec | management ¦ Pointing / Roll / Bubut/Sambung Coil