## Workorder Data
WO Number: | WO/2023/03092
Production Plan: | 184 | Performance: | 25.33 %
Process duration: | 1258 | Availability: | 100 %
|  | Quality: | 100 %
Total Production: | 146
Good: | 146 | OEE: | 25.33 %
Not Good: | 0
Total Downtime: | 19 Hours 2 Mins 6 Secs
Management: | 4 Hours 2 Mins 6 Secs
Waste: | 0 sec
Created By: | Gertraud Ottomar | Processed By: | Alois Kasimir
Created At: | 2023-11-07 13:58:20 | Start Time: | 2023-11-08 10:35:48
Edited By: |  | End Time: | 2023-11-09 07:34:26
Edited At:
Supplier: | Kris-Marvin | Customer: | Hamel
Grade: | S35C | Straightness Std: | 0
Diameter: | 12.57 | size: | 11.35 X 4000
QTY (Kg): | 583 | Tolerance: | (+0 , -0.04)
QTY (Coil): | 1 | Reduction Rate: | 18.47
QTY (Bundle): | 5 | Shape: | Round
|  | QTY (Kg): | 500
Remarks: | PROSES BTB | QTY (Pcs): | 157
|  | Chamfer: | No
|  | Color: | BIRU (INDIGO BLUE 8502)
|  | Machine: | MC-003

## Production Report
Bundle No: | 1 | Bundle No: | 2
Coil No: | 1 | Coil No: | 1
Coil Weight: | 583 | Coil Weight: | 583
No. Leburan: | WO/2022/03461/A.SHOTBLAST/01 | No. Leburan: | WO/2022/03461/A.SHOTBLAST/01
Area: | C03 | Area: | C03
Dies Number: | BC-1136-50-41-T | Dies Number: | BC-1136-50-41-T
Diameter Ujung: | 11.326 | Diameter Ujung: | 11.326
Diameter Tengah: | 11.333 | Diameter Tengah: | 11.334
Diameter Ekor: | 11.325 | Diameter Ekor: | 11.325
Kelurusan Aktual: | 0 | Kelurusan Aktual: | 0
Panjang Aktual: | 4020 | Panjang Aktual: | 4725
Berat FG: | 251 | Berat FG: | 252
QTY (Pcs): | 79 | QTY (Pcs): | 67
Judgement: | GOOD | Judgement: | GOOD
Visual: | OK | Visual: | IL/OK
Created By: | Alois Kasimir | Created By: | Alois Kasimir
Created At: | 2023-11-09 07:23:24 | Created At: | 2023-11-09 07:30:51
Edited By: |  | Edited By:
Edited At: |  | Edited At: | 2023-11-09 07:30:51
Bundle No: | 3 | Bundle No: | 4
Coil No: | 1 | Coil No: | 1
Coil Weight: | 583 | Coil Weight: | 583
No. Leburan: | WO/2022/03461/A.SHOTBLAST/01 | No. Leburan: | WO/2022/03461/A.SHOTBLAST/01
Area: | C03 | Area: | C03
Dies Number: | 0 | Dies Number: | 0
Diameter Ujung: | 0 | Diameter Ujung: | 0
Diameter Tengah: | 0 | Diameter Tengah: | 0
Diameter Ekor: | 0 | Diameter Ekor: | 0
Kelurusan Aktual: | 0 | Kelurusan Aktual: | 0
Panjang Aktual: | 0 | Panjang Aktual: | 0
Berat FG: | 0 | Berat FG: | 0
QTY (Pcs): | 0 | QTY (Pcs): | 0
Judgement: | WASTE | Judgement: | WASTE
Visual: |  | Visual:
Created By: | Alois Kasimir | Created By: | Alois Kasimir
Created At: | 2023-11-09 07:32:11 | Created At: | 2023-11-09 07:32:31
Edited By: |  | Edited By:
Edited At: |  | Edited At: | 2023-11-09 07:32:31
Bundle No: | 5
Coil No: | 1
Coil Weight: | 583
No. Leburan: | WO/2022/03461/A.SHOTBLAST/01
Area: | C03
Dies Number: | 0
Diameter Ujung: | 0
Diameter Tengah: | 0
Diameter Ekor: | 0
Kelurusan Aktual: | 0
Panjang Aktual: | 0
Berat FG: | 0
QTY (Pcs): | 0
Judgement: | WASTE
Visual:
Created By: | Alois Kasimir
Created At: | 2023-11-09 07:32:53
Edited By:
Edited At:

## Downtime Record
No. | Start | End | Duration | Reason | Remarks
1 | 2023-11-08 10:35:48 | 2023-11-08 11:02:07 | 26 min 19 sec | management ¦ Work Order Proses Bar to Bar
2 | 2023-11-08 11:03:07 | 2023-11-08 11:04:10 | 1 min 3 sec | management ¦ Work Order Proses Bar to Bar
3 | 2023-11-08 11:06:05 | 2023-11-08 11:13:05 | 7 min 0 sec | management ¦ Work Order Proses Bar to Bar
4 | 2023-11-08 11:14:05 | 2023-11-08 11:20:06 | 6 min 1 sec | management ¦ Work Order Proses Bar to Bar
5 | 2023-11-08 11:29:06 | 2023-11-08 11:30:02 | 56 sec | management ¦ System Error
6 | 2023-11-08 11:30:02 | 2023-11-08 12:30:02 | 60 min 0 sec | management ¦ Work Order Proses Bar to Bar
7 | 2023-11-08 12:30:02 | 2023-11-08 13:09:15 | 39 min 13 sec | management ¦ Work Order Proses Bar to Bar
8 | 2023-11-08 13:33:03 | 2023-11-08 13:40:08 | 7 min 5 sec | management ¦ Work Order Proses Bar to Bar
9 | 2023-11-08 14:10:29 | 2023-11-08 14:11:08 | 39 sec | management ¦ Work Order Proses Bar to Bar
10 | 2023-11-08 14:12:11 | 2023-11-08 14:13:09 | 58 sec | management ¦ Work Order Proses Bar to Bar
11 | 2023-11-08 14:23:10 | 2023-11-08 14:24:09 | 59 sec | management ¦ Work Order Proses Bar to Bar
12 | 2023-11-08 14:28:09 | 2023-11-08 16:00:02 | 91 min 53 sec | management ¦ Cutting Manual
13 | 2023-11-08 16:00:02 | 2023-11-08 18:00:02 | 120 min 0 sec | off ¦ Off Production
14 | 2023-11-08 18:00:02 | 2023-11-08 19:00:02 | 60 min 0 sec | off ¦ Off Production
15 | 2023-11-08 19:00:02 | 2023-11-09 00:00:01 | 299 min 59 sec | off ¦ Off Production
16 | 2023-11-09 00:00:01 | 2023-11-09 07:00:02 | 420 min 1 sec | off ¦ Off Production