## Workorder Data
WO Number: | WO/2023/03093
Production Plan: | 580 | Performance: | 29.71 %
Process duration: | 1123 | Availability: | 89.47 %
|  | Quality: | 97.32 %
Total Production: | 574
Good: | 559 | OEE: | 25.87 %
Not Good: | 15
Total Downtime: | 16 Hours 1 Mins 48 Secs
Management: | 42 min 31 sec
Waste: | 19 min 17 sec
Created By: | Gertraud Ottomar | Processed By: | Kriemhilde Alina
Created At: | 2023-11-07 14:19:09 | Start Time: | 2023-11-09 15:48:50
Edited By: |  | End Time: | 2023-11-10 10:32:27
Edited At:
Supplier: | Fay-Kihn | Customer: | Champagne
Grade: | SS400 | Straightness Std: | 0
Diameter: | 16 | size: | 14 X 3000
QTY (Kg): | 2104 | Tolerance: | (+0 , -0.04)
QTY (Coil): | 1 | Reduction Rate: | 23.44
QTY (Bundle): | 7 | Shape: | Round
|  | QTY (Kg): | 500
Remarks: | SECOND PROSES | QTY (Pcs): | 138
|  | Chamfer: | No
|  | Color: | TANPA PEWARNAAN
|  | Machine: | MC-002

## Production Report
Bundle No: | 1 | Bundle No: | 2
Coil No: | 1 | Coil No: | 1
Coil Weight: | 2104 | Coil Weight: | 2104
No. Leburan: | 02.16.H.005-017 | No. Leburan: | 02.16.H.005-017
Area: | A | Area: | A
Dies Number: | C-14.000(25)-08-TF | Dies Number: | C-14.000(25)-08-TF
Diameter Ujung: | 13.972 | Diameter Ujung: | 13.972
Diameter Tengah: | 13.982 | Diameter Tengah: | 13.983
Diameter Ekor: | 13.971 | Diameter Ekor: | 13.971
Kelurusan Aktual: | 0 | Kelurusan Aktual: | 0
Panjang Aktual: | 3020 | Panjang Aktual: | 3020
Berat FG: | 500 | Berat FG: | 500
QTY (Pcs): | 138 | QTY (Pcs): | 138
Judgement: | GOOD | Judgement: | GOOD
Visual: | OK | Visual: | OK
Created By: | Kriemhilde Alina | Created By: | Kriemhilde Alina
Created At: | 2023-11-10 09:26:21 | Created At: | 2023-11-10 10:04:20
Edited By: |  | Edited By:
Edited At: |  | Edited At: | 2023-11-10 10:04:20
Bundle No: | 3 | Bundle No: | 4
Coil No: | 1 | Coil No: | 1
Coil Weight: | 2104 | Coil Weight: | 2104
No. Leburan: | 02.16.H.005-017 | No. Leburan: | 02.16.H.005-017
Area: | A | Area: | A
Dies Number: | C-14.000(25)-08-TF | Dies Number: | C-14.000(25)-08-TF
Diameter Ujung: | 13.972 | Diameter Ujung: | 13.971
Diameter Tengah: | 13.984 | Diameter Tengah: | 13.982
Diameter Ekor: | 13.973 | Diameter Ekor: | 13.972
Kelurusan Aktual: | 0 | Kelurusan Aktual: | 0
Panjang Aktual: | 3020 | Panjang Aktual: | 3020
Berat FG: | 500 | Berat FG: | 528
QTY (Pcs): | 138 | QTY (Pcs): | 145
Judgement: | GOOD | Judgement: | GOOD
Visual: | OK | Visual: | OK
Created By: | Kriemhilde Alina | Created By: | Kriemhilde Alina
Created At: | 2023-11-10 10:16:00 | Created At: | 2023-11-10 10:31:06
Edited By: |  | Edited By:
Edited At: |  | Edited At: | 2023-11-10 10:31:06
Bundle No: | 5 | Bundle No: | 6
Coil No: | 1 | Coil No: | 1
Coil Weight: | 2104 | Coil Weight: | 2104
No. Leburan: | 02.16.H.005-017 | No. Leburan: | 02.16.H.005-017
Area: | A | Area: | A
Dies Number: | C-14.000(25)-08-TF | Dies Number: | 0
Diameter Ujung: | 13.971 | Diameter Ujung: | 0
Diameter Tengah: | 13.98 | Diameter Tengah: | 0
Diameter Ekor: | 13.971 | Diameter Ekor: | 0
Kelurusan Aktual: | 0 | Kelurusan Aktual: | 0
Panjang Aktual: | 3010 | Panjang Aktual: | 0
Berat FG: | 55 | Berat FG: | 0
QTY (Pcs): | 15 | QTY (Pcs): | 0
Judgement: | NOT GOOD | Judgement: | WASTE
Visual: | PO | Visual:
Created By: | Kriemhilde Alina | Created By: | Kriemhilde Alina
Created At: | 2023-11-10 10:31:50 | Created At: | 2023-11-10 10:32:05
Edited By: |  | Edited By:
Edited At: |  | Edited At: | 2023-11-10 10:32:05
Bundle No: | 7
Coil No: | 1
Coil Weight: | 2104
No. Leburan: | 02.16.H.005-017
Area: | A
Dies Number: | 0
Diameter Ujung: | 0
Diameter Tengah: | 0
Diameter Ekor: | 0
Kelurusan Aktual: | 0
Panjang Aktual: | 0
Berat FG: | 0
QTY (Pcs): | 0
Judgement: | WASTE
Visual:
Created By: | Kriemhilde Alina
Created At: | 2023-11-10 10:32:19
Edited By:
Edited At:

## Downtime Record
No. | Start | End | Duration | Reason | Remarks
1 | 2023-11-09 15:48:50 | 2023-11-09 16:00:02 | 11 min 12 sec | management ¦ Bersih-bersih Area
2 | 2023-11-09 16:00:02 | 2023-11-09 18:00:02 | 120 min 0 sec | off ¦ Off Production
3 | 2023-11-09 18:00:02 | 2023-11-09 19:00:02 | 60 min 0 sec | off ¦ Off Production
4 | 2023-11-09 19:00:02 | 2023-11-10 00:00:02 | 300 min 0 sec | off ¦ Off Production
5 | 2023-11-10 00:00:02 | 2023-11-10 07:00:02 | 420 min 0 sec | off ¦ Off Production
6 | 2023-11-10 07:00:02 | 2023-11-10 07:08:39 | 8 min 37 sec | management ¦ Briefing | Check mesin
7 | 2023-11-10 08:52:39 | 2023-11-10 08:53:34 | 55 sec | management ¦ Setting Awal
8 | 2023-11-10 08:53:59 | 2023-11-10 08:54:09 | 10 sec | management ¦ Setting Awal
9 | 2023-11-10 08:54:29 | 2023-11-10 08:56:14 | 1 min 45 sec | management ¦ Setting Awal
10 | 2023-11-10 08:56:29 | 2023-11-10 08:56:59 | 30 sec | management ¦ Setting Awal
11 | 2023-11-10 08:57:24 | 2023-11-10 08:57:39 | 15 sec | management ¦ Setting Awal
12 | 2023-11-10 08:58:19 | 2023-11-10 08:58:44 | 25 sec | management ¦ Setting Awal
13 | 2023-11-10 08:58:54 | 2023-11-10 09:06:30 | 7 min 36 sec | management ¦ Setting Awal
14 | 2023-11-10 09:07:05 | 2023-11-10 09:11:35 | 4 min 30 sec | management ¦ Setting Awal
15 | 2023-11-10 09:28:07 | 2023-11-10 09:47:24 | 19 min 17 sec | waste ¦ Trouble Drawing ¦ Gosok Slide/Jaw
16 | 2023-11-10 09:54:14 | 2023-11-10 10:00:45 | 6 min 31 sec | management ¦ Pointing / Roll / Bubut/Sambung Coil
17 | 2023-11-10 10:26:02 | 2023-11-10 10:26:07 | 5 sec | management ¦ System Error