## Workorder Data
WO Number: | WO/2023/03103
Production Plan: | 2 | Performance: | 2.52 %
Process duration: | 39 | Availability: | 100 %
|  | Quality: | 100 %
Total Production: | 2
Good: | 2 | OEE: | 2.52 %
Not Good: | 0
Total Downtime: | 7 Mins 13 Secs
Management: | 7 min 13 sec
Waste: | 0 sec
Created By: | Gertraud Ottomar | Processed By: | Alois Kasimir
Created At: | 2023-11-08 08:29:11 | Start Time: | 2023-11-08 09:55:54
Edited By: |  | End Time: | 2023-11-08 10:35:15
Edited At:
Supplier: | Parisian, Murray and Wisozk | Customer: | Carrier
Grade: | S15C | Straightness Std: | 0
Diameter: | 10 | size: | 8 X 6000
QTY (Kg): | 5 | Tolerance: | (+0 , -0.03)
QTY (Coil): | 1 | Reduction Rate: | 36
QTY (Bundle): | 4 | Shape: | Round
|  | QTY (Kg): | 5
Remarks: | (SAMPLE - PROSES BTB) (NEXT PROSES CUTTING) | QTY (Pcs): | 2
|  | Chamfer: | No
|  | Color: | PUTIH (WHITE 102)
|  | Machine: | MC-003

## Production Report
Bundle No: | 1 | Bundle No: | 2
Coil No: | 1 | Coil No: | 1
Coil Weight: | 5 | Coil Weight: | 5
No. Leburan: | WO/2023/02230/OK/09 | No. Leburan: | WO/2023/02230/OK/09
Area: | B07 | Area: | B07
Dies Number: | C-08.000(-10)-22 -TF | Dies Number: | 0
Diameter Ujung: | 7.977 | Diameter Ujung: | 0
Diameter Tengah: | 7.983 | Diameter Tengah: | 0
Diameter Ekor: | 7.976 | Diameter Ekor: | 0
Kelurusan Aktual: | 0 | Kelurusan Aktual: | 0
Panjang Aktual: | 6020 | Panjang Aktual: | 0
Berat FG: | 3 | Berat FG: | 0
QTY (Pcs): | 2 | QTY (Pcs): | 0
Judgement: | GOOD | Judgement: | NOT GOOD
Visual: | OK | Visual: | RUSTY
Created By: | Alois Kasimir | Created By: | Alois Kasimir
Created At: | 2023-11-08 10:31:44 | Created At: | 2023-11-08 10:32:37
Edited By: |  | Edited By:
Edited At: |  | Edited At: | 2023-11-08 10:32:37
Bundle No: | 3 | Bundle No: | 4
Coil No: | 1 | Coil No: | 1
Coil Weight: | 5 | Coil Weight: | 5
No. Leburan: | WO/2023/02230/OK/09 | No. Leburan: | WO/2023/02230/OK/09
Area: | B07 | Area: | B07
Dies Number: | 0 | Dies Number: | 0
Diameter Ujung: | 0 | Diameter Ujung: | 0
Diameter Tengah: | 0 | Diameter Tengah: | 0
Diameter Ekor: | 0 | Diameter Ekor: | 0
Kelurusan Aktual: | 0 | Kelurusan Aktual: | 0
Panjang Aktual: | 0 | Panjang Aktual: | 0
Berat FG: | 0 | Berat FG: | 0
QTY (Pcs): | 0 | QTY (Pcs): | 0
Judgement: | NOT GOOD | Judgement: | NOT GOOD
Visual: | RUSTY | Visual: | RUSTY
Created By: | Alois Kasimir | Created By: | Alois Kasimir
Created At: | 2023-11-08 10:33:09 | Created At: | 2023-11-08 10:35:02
Edited By: |  | Edited By:
Edited At: |  | Edited At: | 2023-11-08 10:35:02

## Downtime Record
No. | Start | End | Duration | Reason | Remarks
1 | 2023-11-08 09:55:54 | 2023-11-08 09:57:06 | 1 min 12 sec | management ¦ Setting Awal
2 | 2023-11-08 09:58:06 | 2023-11-08 10:00:06 | 2 min 0 sec | management ¦ Work Order Proses Bar to Bar
3 | 2023-11-08 10:01:07 | 2023-11-08 10:02:07 | 1 min 0 sec | management ¦ Work Order Proses Bar to Bar
4 | 2023-11-08 10:03:05 | 2023-11-08 10:06:06 | 3 min 1 sec | management ¦ Work Order Proses Bar to Bar