## Workorder Data
WO Number: | WO/2023/03110
Production Plan: | 900 | Performance: | 63.52 %
Process duration: | 317 | Availability: | 83.97 %
|  | Quality: | 96.11 %
Total Production: | 882
Good: | 849 | OEE: | 51.26 %
Not Good: | 33
Total Downtime: | 3 Hours 22 Mins 35 Secs
Management: | 1 Hours 24 Mins 57 Secs
Waste: | 22 min 47 sec
Created By: | Gertraud Ottomar | Processed By: | Kriemhilde Alina
Created At: | 2023-11-08 14:41:03 | Start Time: | 2023-11-10 10:32:34
Edited By: | Gertraud Ottomar | End Time: | 2023-11-10 15:49:55
Edited At: | 2023-11-10 15:49:48
Supplier: | Fay-Kihn | Customer: | Lefebvre SARL
Grade: | SS400 | Straightness Std: | 0
Diameter: | 18 | size: | 15.875 X 3000
QTY (Kg): | 4193 | Tolerance: | (+0 , -0.04)
QTY (Coil): | 2 | Reduction Rate: | 22.22
QTY (Bundle): | 12 | Shape: | Round
|  | QTY (Kg): | 500
Remarks: |  | QTY (Pcs): | 107
|  | Chamfer: | No
|  | Color: | TANPA PEWARNAAN
|  | Machine: | MC-002

## Production Report
Bundle No: | 1 | Bundle No: | 2
Coil No: | 2 | Coil No: | 2
Coil Weight: | 2099 | Coil Weight: | 2099
No. Leburan: | 05.18.H.004-008 | No. Leburan: | 05.18.H.004-008
Area: | A | Area: | A
Dies Number: | C-15.875(-25)-07-TF | Dies Number: | C-15.875(-25)-07-TF
Diameter Ujung: | 15.8451 | Diameter Ujung: | 15.8451
Diameter Tengah: | 15.8592 | Diameter Tengah: | 15.8472
Diameter Ekor: | 15.8472 | Diameter Ekor: | 15.8462
Kelurusan Aktual: | 0 | Kelurusan Aktual: | 0
Panjang Aktual: | 3020 | Panjang Aktual: | 3020
Berat FG: | 501 | Berat FG: | 501
QTY (Pcs): | 107 | QTY (Pcs): | 107
Judgement: | GOOD | Judgement: | GOOD
Visual: | OK | Visual: | OK
Created By: | Kriemhilde Alina | Created By: | Kriemhilde Alina
Created At: | 2023-11-10 11:24:56 | Created At: | 2023-11-10 14:13:03
Edited By: |  | Edited By:
Edited At: |  | Edited At: | 2023-11-10 14:13:03
Bundle No: | 3 | Bundle No: | 4
Coil No: | 2 | Coil No: | 2
Coil Weight: | 2099 | Coil Weight: | 2099
No. Leburan: | 05.18.H.004-008 | No. Leburan: | 05.18.H.004-008
Area: | A | Area: | A
Dies Number: | C-15.875(-25)-07-TF | Dies Number: | C-15.875(-25)-07-TF
Diameter Ujung: | 15.8452 | Diameter Ujung: | 15.8452
Diameter Tengah: | 15.8571 | Diameter Tengah: | 15.8581
Diameter Ekor: | 15.8462 | Diameter Ekor: | 15.8451
Kelurusan Aktual: | 0 | Kelurusan Aktual: | 0
Panjang Aktual: | 3020 | Panjang Aktual: | 3020
Berat FG: | 502 | Berat FG: | 501
QTY (Pcs): | 107 | QTY (Pcs): | 107
Judgement: | GOOD | Judgement: | GOOD
Visual: | OK | Visual: | OK
Created By: | Kriemhilde Alina | Created By: | Kriemhilde Alina
Created At: | 2023-11-10 14:19:53 | Created At: | 2023-11-10 14:38:20
Edited By: |  | Edited By:
Edited At: |  | Edited At: | 2023-11-10 14:38:20
Bundle No: | 5 | Bundle No: | 6
Coil No: | 1 | Coil No: | 1
Coil Weight: | 2094 | Coil Weight: | 2094
No. Leburan: | 05.18.H.003-015 | No. Leburan: | 05.18.H.003-015
Area: | A | Area: | A
Dies Number: | C-15.875(-25)-07-TF | Dies Number: | C-15.875(-25)-07-TF
Diameter Ujung: | 15.8452 | Diameter Ujung: | 15.8452
Diameter Tengah: | 15.8581 | Diameter Tengah: | 15.8571
Diameter Ekor: | 15.8462 | Diameter Ekor: | 15.8452
Kelurusan Aktual: | 0 | Kelurusan Aktual: | 0
Panjang Aktual: | 3020 | Panjang Aktual: | 3020
Berat FG: | 502 | Berat FG: | 502
QTY (Pcs): | 107 | QTY (Pcs): | 107
Judgement: | GOOD | Judgement: | GOOD
Visual: | OK | Visual: | OK
Created By: | Kriemhilde Alina | Created By: | Kriemhilde Alina
Created At: | 2023-11-10 14:46:59 | Created At: | 2023-11-10 15:09:02
Edited By: |  | Edited By:
Edited At: |  | Edited At: | 2023-11-10 15:09:02
Bundle No: | 7 | Bundle No: | 8
Coil No: | 1 | Coil No: | 1
Coil Weight: | 2094 | Coil Weight: | 2094
No. Leburan: | 05.18.H.003-015 | No. Leburan: | 05.18.H.003-015
Area: | A | Area: | A
Dies Number: | C-15.875(-25)-07-TF | Dies Number: | C-15.875(-25)-07-TF
Diameter Ujung: | 15.8452 | Diameter Ujung: | 15.8472
Diameter Tengah: | 15.8582 | Diameter Tengah: | 15.8621
Diameter Ekor: | 15.8451 | Diameter Ekor: | 15.8482
Kelurusan Aktual: | 0 | Kelurusan Aktual: | 0
Panjang Aktual: | 3025 | Panjang Aktual: | 3020
Berat FG: | 502 | Berat FG: | 469
QTY (Pcs): | 107 | QTY (Pcs): | 100
Judgement: | GOOD | Judgement: | GOOD
Visual: | OK | Visual: | OK
Created By: | Kriemhilde Alina | Created By: | Kriemhilde Alina
Created At: | 2023-11-10 15:14:55 | Created At: | 2023-11-10 15:48:21
Edited By: |  | Edited By:
Edited At: |  | Edited At: | 2023-11-10 15:48:21
Bundle No: | 9 | Bundle No: | 10
Coil No: | 1 | Coil No: | 1
Coil Weight: | 2094 | Coil Weight: | 2094
No. Leburan: | 05.18.H.003-015 | No. Leburan: | 05.18.H.003-015
Area: | A | Area: | A
Dies Number: | C-15.875(-25)-07-TF | Dies Number: | 0
Diameter Ujung: | 15.8421 | Diameter Ujung: | 0
Diameter Tengah: | 15.8551 | Diameter Tengah: | 0
Diameter Ekor: | 15.8421 | Diameter Ekor: | 0
Kelurusan Aktual: | 0 | Kelurusan Aktual: | 0
Panjang Aktual: | 3020 | Panjang Aktual: | 0
Berat FG: | 154 | Berat FG: | 0
QTY (Pcs): | 33 | QTY (Pcs): | 0
Judgement: | NOT GOOD | Judgement: | WASTE
Visual: | PO | Visual:
Created By: | Kriemhilde Alina | Created By: | Kriemhilde Alina
Created At: | 2023-11-10 15:49:09 | Created At: | 2023-11-10 15:49:19
Edited By: |  | Edited By:
Edited At: |  | Edited At: | 2023-11-10 15:49:19
Bundle No: | 11 | Bundle No: | 12
Coil No: | 1 | Coil No: | 1
Coil Weight: | 2094 | Coil Weight: | 2094
No. Leburan: | 05.18.H.003-015 | No. Leburan: | 05.18.H.003-015
Area: | A | Area: | A
Dies Number: | 0 | Dies Number: | 0
Diameter Ujung: | 0 | Diameter Ujung: | 0
Diameter Tengah: | 0 | Diameter Tengah: | 0
Diameter Ekor: | 0 | Diameter Ekor: | 0
Kelurusan Aktual: | 0 | Kelurusan Aktual: | 0
Panjang Aktual: | 0 | Panjang Aktual: | 0
Berat FG: | 0 | Berat FG: | 0
QTY (Pcs): | 0 | QTY (Pcs): | 0
Judgement: | WASTE | Judgement: | WASTE
Visual: |  | Visual:
Created By: | Kriemhilde Alina | Created By: | Kriemhilde Alina
Created At: | 2023-11-10 15:49:30 | Created At: | 2023-11-10 15:49:44
Edited By: |  | Edited By:
Edited At: |  | Edited At: | 2023-11-10 15:49:44

## Downtime Record
No. | Start | End | Duration | Reason | Remarks
1 | 2023-11-10 10:32:34 | 2023-11-10 10:52:49 | 20 min 15 sec | management ¦ Pointing / Roll / Bubut/Sambung Coil
2 | 2023-11-10 10:52:59 | 2023-11-10 10:53:24 | 25 sec | management ¦ Setting Awal
3 | 2023-11-10 10:53:39 | 2023-11-10 10:53:55 | 16 sec | management ¦ Setting Awal
4 | 2023-11-10 10:54:25 | 2023-11-10 10:54:45 | 20 sec | management ¦ Setting Awal
5 | 2023-11-10 10:55:20 | 2023-11-10 10:57:40 | 2 min 20 sec | management ¦ Setting Awal
6 | 2023-11-10 10:57:50 | 2023-11-10 10:58:10 | 20 sec | management ¦ Setting Awal
7 | 2023-11-10 10:58:20 | 2023-11-10 11:06:51 | 8 min 31 sec | management ¦ Setting Awal
8 | 2023-11-10 11:07:21 | 2023-11-10 11:08:41 | 1 min 20 sec | management ¦ Setting Awal
9 | 2023-11-10 11:08:56 | 2023-11-10 11:09:21 | 25 sec | management ¦ Setting Awal
10 | 2023-11-10 11:12:16 | 2023-11-10 11:14:37 | 2 min 21 sec | management ¦ Setting Awal
11 | 2023-11-10 11:14:57 | 2023-11-10 11:15:02 | 5 sec | management ¦ Setting Awal
12 | 2023-11-10 11:15:07 | 2023-11-10 11:16:02 | 55 sec | management ¦ Setting Awal
13 | 2023-11-10 11:25:52 | 2023-11-10 11:26:28 | 36 sec | management ¦ System Error
14 | 2023-11-10 11:27:18 | 2023-11-10 11:30:02 | 2 min 44 sec | management ¦ Setting Awal
15 | 2023-11-10 11:30:02 | 2023-11-10 12:30:02 | 60 min 0 sec | off ¦ Istirahat
16 | 2023-11-10 12:30:02 | 2023-11-10 13:04:53 | 34 min 51 sec | off ¦ Istirahat
17 | 2023-11-10 13:06:43 | 2023-11-10 13:20:09 | 13 min 26 sec | waste ¦ Trouble Polsihing/Two Roll ¦ Gosok Kuningan Polsihing/Two Roll
18 | 2023-11-10 13:21:04 | 2023-11-10 13:30:25 | 9 min 21 sec | waste ¦ Trouble Polsihing/Two Roll ¦ Gosok Kuningan Polsihing/Two Roll
19 | 2023-11-10 13:32:20 | 2023-11-10 14:05:13 | 32 min 53 sec | management ¦ Pointing / Roll / Bubut/Sambung Coil
20 | 2023-11-10 14:06:33 | 2023-11-10 14:07:03 | 30 sec | management ¦ System Error
21 | 2023-11-10 14:10:53 | 2023-11-10 14:11:39 | 46 sec | management ¦ System Error
22 | 2023-11-10 14:26:25 | 2023-11-10 14:34:20 | 7 min 55 sec | management ¦ Pointing / Roll / Bubut/Sambung Coil
23 | 2023-11-10 14:49:57 | 2023-11-10 14:51:57 | 2 min 0 sec | management ¦ Pointing / Roll / Bubut/Sambung Coil