## Workorder Data
WO Number: | WO/2023/03111
Production Plan: | 558 | Performance: | 86.08 %
Process duration: | 108 | Availability: | 93.69 %
|  | Quality: | 92.22 %
Total Production: | 554
Good: | 514 | OEE: | 74.38 %
Not Good: | 40
Total Downtime: | 48 Mins 50 Secs
Management: | 44 min 35 sec
Waste: | 4 min 15 sec
Created By: | Gertraud Ottomar | Processed By: | Friedhelm Sibylle
Created At: | 2023-11-08 15:30:30 | Start Time: | 2023-11-10 08:40:42
Edited By: | Gertraud Ottomar | End Time: | 2023-11-10 10:29:00
Edited At: | 2023-11-10 10:26:53
Supplier: | Fay-Kihn | Customer: | Dufour S.A.
Grade: | SS400 | Straightness Std: | 0
Diameter: | 22 | size: | 20 X 3000
QTY (Kg): | 4127 | Tolerance: | (+0 , -0.05)
QTY (Coil): | 2 | Reduction Rate: | 17.36
QTY (Bundle): | 11 | Shape: | Round
|  | QTY (Kg): | 500
Remarks: |  | QTY (Pcs): | 68
|  | Chamfer: | No
|  | Color: | TANPA PEWARNAAN
|  | Machine: | MC-004

## Production Report
Bundle No: | 1 | Bundle No: | 2
Coil No: | 2 | Coil No: | 2
Coil Weight: | 2070 | Coil Weight: | 2070
No. Leburan: | 11.22.H.004-023 | No. Leburan: | 11.22.H.004-023
Area: | A | Area: | A
Dies Number: | C-20.000(35) 07 WZ | Dies Number: | C-20.000(35) 07 WZ
Diameter Ujung: | 19.967 | Diameter Ujung: | 19.967
Diameter Tengah: | 19.979 | Diameter Tengah: | 19.978
Diameter Ekor: | 19.951 | Diameter Ekor: | 19.956
Kelurusan Aktual: | 0 | Kelurusan Aktual: | 0
Panjang Aktual: | 0 | Panjang Aktual: | 3025
Berat FG: | 504 | Berat FG: | 505
QTY (Pcs): | 68 | QTY (Pcs): | 68
Judgement: | GOOD | Judgement: | GOOD
Visual: | OK | Visual: | OK
Created By: | Friedhelm Sibylle | Created By: | Friedhelm Sibylle
Created At: | 2023-11-10 09:03:05 | Created At: | 2023-11-10 09:15:16
Edited By: |  | Edited By:
Edited At: |  | Edited At: | 2023-11-10 09:15:16
Bundle No: | 3 | Bundle No: | 4
Coil No: | 2 | Coil No: | 2
Coil Weight: | 2070 | Coil Weight: | 2070
No. Leburan: | 11.22.H.004-023 | No. Leburan: | 11.22.H.004-023
Area: | A | Area: | A
Dies Number: | C-20.000(35) 07 WZ | Dies Number: | C-20.000(35) 07 WZ
Diameter Ujung: | 19.967 | Diameter Ujung: | 19.955
Diameter Tengah: | 19.979 | Diameter Tengah: | 19.979
Diameter Ekor: | 19.954 | Diameter Ekor: | 19.956
Kelurusan Aktual: | 0 | Kelurusan Aktual: | 0
Panjang Aktual: | 3022 | Panjang Aktual: | 3022
Berat FG: | 505 | Berat FG: | 505
QTY (Pcs): | 68 | QTY (Pcs): | 68
Judgement: | GOOD | Judgement: | GOOD
Visual: | OK | Visual: | OK
Created By: | Friedhelm Sibylle | Created By: | Friedhelm Sibylle
Created At: | 2023-11-10 09:21:38 | Created At: | 2023-11-10 09:36:36
Edited By: |  | Edited By:
Edited At: |  | Edited At: | 2023-11-10 09:36:36
Bundle No: | 5 | Bundle No: | 6
Coil No: | 1 | Coil No: | 1
Coil Weight: | 2057 | Coil Weight: | 2057
No. Leburan: | 11.22.H.001-013 | No. Leburan: | 11.22.H.001-013
Area: | A | Area: | A
Dies Number: | C-20.000(35) 07 WZ | Dies Number: | C-20.000(35) 07 WZ
Diameter Ujung: | 19.967 | Diameter Ujung: | 20.955
Diameter Tengah: | 19.982 | Diameter Tengah: | 19.975
Diameter Ekor: | 19.954 | Diameter Ekor: | 19.975
Kelurusan Aktual: | 0 | Kelurusan Aktual: | 0
Panjang Aktual: | 3025 | Panjang Aktual: | 3025
Berat FG: | 505 | Berat FG: | 505
QTY (Pcs): | 68 | QTY (Pcs): | 68
Judgement: | GOOD | Judgement: | GOOD
Visual: | OK | Visual: | OK
Created By: | Friedhelm Sibylle | Created By: | Friedhelm Sibylle
Created At: | 2023-11-10 09:46:15 | Created At: | 2023-11-10 10:03:32
Edited By: |  | Edited By:
Edited At: |  | Edited At: | 2023-11-10 10:03:32
Bundle No: | 7 | Bundle No: | 8
Coil No: | 1 | Coil No: | 1
Coil Weight: | 2057 | Coil Weight: | 2057
No. Leburan: | 11.22.H.001-013 | No. Leburan: | 11.22.H.001-013
Area: | A | Area: | A
Dies Number: | C-20.000(35) 07 WF | Dies Number: | C-20.000(35) 07 WF
Diameter Ujung: | 19.961 | Diameter Ujung: | 19.964
Diameter Tengah: | 19.977 | Diameter Tengah: | 19.979
Diameter Ekor: | 19.963 | Diameter Ekor: | 19.965
Kelurusan Aktual: | 0 | Kelurusan Aktual: | 0
Panjang Aktual: | 3020 | Panjang Aktual: | 3020
Berat FG: | 505 | Berat FG: | 283
QTY (Pcs): | 68 | QTY (Pcs): | 38
Judgement: | GOOD | Judgement: | GOOD
Visual: | OK | Visual: | OK
Created By: | Friedhelm Sibylle | Created By: | Friedhelm Sibylle
Created At: | 2023-11-10 10:21:20 | Created At: | 2023-11-10 10:22:53
Edited By: |  | Edited By:
Edited At: |  | Edited At: | 2023-11-10 10:22:53
Bundle No: | 9 | Bundle No: | 10
Coil No: | 1 | Coil No: | 1
Coil Weight: | 2057 | Coil Weight: | 2057
No. Leburan: | 11.22.H.001-013 | No. Leburan: | 11.22.H.001-013
Area: | A | Area: | A
Dies Number: | C-20.000(35) 07 WF | Dies Number: | C-20.000(35) 07 WF
Diameter Ujung: | 19.966 | Diameter Ujung: | 19.964
Diameter Tengah: | 19.978 | Diameter Tengah: | 19.978
Diameter Ekor: | 19.969 | Diameter Ekor: | 19.965
Kelurusan Aktual: | 0 | Kelurusan Aktual: | 0
Panjang Aktual: | 3015 | Panjang Aktual: | 2750
Berat FG: | 252 | Berat FG: | 34
QTY (Pcs): | 34 | QTY (Pcs): | 6
Judgement: | NOT GOOD | Judgement: | NOT GOOD
Visual: | PO | Visual: | IL
Created By: | Friedhelm Sibylle | Created By: | Friedhelm Sibylle
Created At: | 2023-11-10 10:26:52 | Created At: | 2023-11-10 10:27:41
Edited By: |  | Edited By:
Edited At: |  | Edited At: | 2023-11-10 10:27:41
Bundle No: | 11
Coil No: | 1
Coil Weight: | 2057
No. Leburan: | 11.22.H.001-013
Area: | A
Dies Number: | 0
Diameter Ujung: | 0
Diameter Tengah: | 0
Diameter Ekor: | 0
Kelurusan Aktual: | 0
Panjang Aktual: | 0
Berat FG: | 0
QTY (Pcs): | 0
Judgement: | WASTE
Visual:
Created By: | Friedhelm Sibylle
Created At: | 2023-11-10 10:28:07
Edited By:
Edited At:

## Downtime Record
No. | Start | End | Duration | Reason | Remarks
1 | 2023-11-10 08:40:42 | 2023-11-10 08:41:16 | 34 sec | management ¦ Setting Awal
2 | 2023-11-10 08:42:32 | 2023-11-10 08:43:16 | 44 sec | management ¦ Setting Awal
3 | 2023-11-10 08:43:46 | 2023-11-10 08:44:47 | 1 min 1 sec | management ¦ System Error
4 | 2023-11-10 08:45:31 | 2023-11-10 08:46:01 | 30 sec | management ¦ Setting Awal
5 | 2023-11-10 08:48:03 | 2023-11-10 08:48:17 | 14 sec | management ¦ System Error
6 | 2023-11-10 08:48:47 | 2023-11-10 08:49:01 | 14 sec | management ¦ System Error
7 | 2023-11-10 08:49:31 | 2023-11-10 08:49:48 | 17 sec | management ¦ System Error
8 | 2023-11-10 08:50:18 | 2023-11-10 08:52:16 | 1 min 58 sec | waste ¦ Trouble Drawing ¦ Gosok Slide/Jaw
9 | 2023-11-10 08:54:02 | 2023-11-10 08:54:17 | 15 sec | management ¦ System Error
10 | 2023-11-10 08:57:31 | 2023-11-10 08:59:48 | 2 min 17 sec | waste ¦ Trouble Drawing ¦ Gosok Slide/Jaw
11 | 2023-11-10 09:02:48 | 2023-11-10 09:03:02 | 14 sec | management ¦ System Error
12 | 2023-11-10 09:03:47 | 2023-11-10 09:04:03 | 16 sec | management ¦ System Error
13 | 2023-11-10 09:04:33 | 2023-11-10 09:09:18 | 4 min 45 sec | management ¦ Pointing / Roll / Bubut/Sambung Coil
14 | 2023-11-10 09:10:48 | 2023-11-10 09:11:02 | 14 sec | management ¦ Pointing / Roll / Bubut/Sambung Coil
15 | 2023-11-10 09:20:48 | 2023-11-10 09:21:02 | 14 sec | management ¦ System Error
16 | 2023-11-10 09:24:33 | 2023-11-10 09:32:03 | 7 min 30 sec | management ¦ Pointing / Roll / Bubut/Sambung Coil
17 | 2023-11-10 09:37:04 | 2023-11-10 09:37:18 | 14 sec | management ¦ System Error
18 | 2023-11-10 09:47:18 | 2023-11-10 09:56:48 | 9 min 30 sec | management ¦ Pointing / Roll / Bubut/Sambung Coil
19 | 2023-11-10 09:57:34 | 2023-11-10 09:57:48 | 14 sec | management ¦ System Error
20 | 2023-11-10 09:58:04 | 2023-11-10 09:58:19 | 15 sec | management ¦ System Error
21 | 2023-11-10 09:58:33 | 2023-11-10 09:58:49 | 16 sec | management ¦ System Error
22 | 2023-11-10 10:02:03 | 2023-11-10 10:02:19 | 16 sec | management ¦ System Error
23 | 2023-11-10 10:05:18 | 2023-11-10 10:05:34 | 16 sec | management ¦ System Error
24 | 2023-11-10 10:07:18 | 2023-11-10 10:07:48 | 30 sec | management ¦ System Error
25 | 2023-11-10 10:11:19 | 2023-11-10 10:11:33 | 14 sec | management ¦ System Error
26 | 2023-11-10 10:12:03 | 2023-11-10 10:26:05 | 14 min 2 sec | management ¦ Pointing / Roll / Bubut/Sambung Coil
27 | 2023-11-10 10:26:19 | 2023-11-10 10:26:35 | 16 sec | management ¦ System Error
28 | 2023-11-10 10:27:05 | 2023-11-10 10:28:35 | 1 min 30 sec | management ¦ Setting Awal | WO Selanjutnya