## Workorder Data
WO Number: | WO/2023/03120
Production Plan: | 1324 | Performance: | 73.69 %
Process duration: | 161 | Availability: | 100 %
|  | Quality: | 100 %
Total Production: | 1317
Good: | 1317 | OEE: | 73.69 %
Not Good: | 0
Total Downtime: | 1 Hours 11 Mins 6 Secs
Management: | 5 min 3 sec
Waste: | 0 sec
Created By: | Gertraud Ottomar | Processed By: | Liesa Ralph
Created At: | 2023-11-09 09:04:33 | Start Time: | 2023-11-09 10:12:23
Edited By: | Gertraud Ottomar | End Time: | 2023-11-09 12:53:29
Edited At: | 2023-11-09 12:53:01
Supplier: | Lang, Prosacco and Schneider | Customer: | Nadeau
Grade: | 1215MS | Straightness Std: | 0.16/400mm
Diameter: | 9 | size: | 7 X 2500
QTY (Kg): | 1000 | Tolerance: | (+0 , -0.03)
QTY (Coil): | 1 | Reduction Rate: | 39.51
QTY (Bundle): | 5 | Shape: | Round
|  | QTY (Kg): | 500
Remarks: | (*Sisa coil untuk WO/2023/03121) | QTY (Pcs): | 662
|  | Chamfer: | Yes
|  | Color: | KUNING (YELLOW 108)
|  | Machine: | MC-001

## Production Report
Bundle No: | 1 | Bundle No: | 2
Coil No: | 1 | Coil No: | 1
Coil Weight: | 1000 | Coil Weight: | 1000
No. Leburan: | D22303111X1-X12304686-003 | No. Leburan: | D22303111X1-X12304686-003
Area: | F | Area: | F
Dies Number: | C-07.000(-10)-17-TF | Dies Number: | C-07.000(-10)-17-TF
Diameter Ujung: | 6.982 | Diameter Ujung: | 6.982
Diameter Tengah: | 6.986 | Diameter Tengah: | 6.986
Diameter Ekor: | 6.983 | Diameter Ekor: | 6.983
Kelurusan Aktual: | 0.06/400 | Kelurusan Aktual: | 0.09/400
Panjang Aktual: | 2520 | Panjang Aktual: | 2520
Berat FG: | 500 | Berat FG: | 495
QTY (Pcs): | 662 | QTY (Pcs): | 655
Judgement: | GOOD | Judgement: | GOOD
Visual: | OK | Visual: | OK
Created By: | Liesa Ralph | Created By: | Liesa Ralph
Created At: | 2023-11-09 10:52:43 | Created At: | 2023-11-09 12:50:39
Edited By: |  | Edited By:
Edited At: |  | Edited At: | 2023-11-09 12:50:39
Bundle No: | 3 | Bundle No: | 4
Coil No: | 1 | Coil No: | 1
Coil Weight: | 1000 | Coil Weight: | 1000
No. Leburan: | D22303111X1-X12304686-003 | No. Leburan: | D22303111X1-X12304686-003
Area: | F | Area: | F
Dies Number: | 0 | Dies Number: | 0
Diameter Ujung: | 0 | Diameter Ujung: | 0
Diameter Tengah: | 0 | Diameter Tengah: | 0
Diameter Ekor: | 0 | Diameter Ekor: | 0
Kelurusan Aktual: | 0 | Kelurusan Aktual: | 0
Panjang Aktual: | 0 | Panjang Aktual: | 0
Berat FG: | 0 | Berat FG: | 0
QTY (Pcs): | 0 | QTY (Pcs): | 0
Judgement: | WASTE | Judgement: | WASTE
Visual: |  | Visual:
Created By: | Liesa Ralph | Created By: | Liesa Ralph
Created At: | 2023-11-09 12:51:02 | Created At: | 2023-11-09 12:51:15
Edited By: |  | Edited By:
Edited At: |  | Edited At: | 2023-11-09 12:51:15
Bundle No: | 5
Coil No: | 1
Coil Weight: | 1000
No. Leburan: | D22303111X1-X12304686-003
Area: | F
Dies Number: | 0
Diameter Ujung: | 0
Diameter Tengah: | 0
Diameter Ekor: | 0
Kelurusan Aktual: | 0
Panjang Aktual: | 0
Berat FG: | 0
QTY (Pcs): | 0
Judgement: | WASTE
Visual:
Created By: | Liesa Ralph
Created At: | 2023-11-09 12:51:26
Edited By:
Edited At:

## Downtime Record
No. | Start | End | Duration | Reason | Remarks
1 | 2023-11-09 10:12:23 | 2023-11-09 10:16:12 | 3 min 49 sec | management ¦ Setting Awal
2 | 2023-11-09 10:21:37 | 2023-11-09 10:21:42 | 5 sec | management ¦ System Error
3 | 2023-11-09 10:31:43 | 2023-11-09 10:31:49 | 6 sec | management ¦ System Error
4 | 2023-11-09 10:34:44 | 2023-11-09 10:34:48 | 4 sec | management ¦ System Error
5 | 2023-11-09 10:36:42 | 2023-11-09 10:36:48 | 6 sec | management ¦ System Error
6 | 2023-11-09 10:37:43 | 2023-11-09 10:37:49 | 6 sec | management ¦ System Error
7 | 2023-11-09 10:38:43 | 2023-11-09 10:38:49 | 6 sec | management ¦ System Error
8 | 2023-11-09 10:39:43 | 2023-11-09 10:39:49 | 6 sec | management ¦ System Error
9 | 2023-11-09 10:48:14 | 2023-11-09 10:48:18 | 4 sec | management ¦ System Error
10 | 2023-11-09 11:22:51 | 2023-11-09 11:23:22 | 31 sec | management ¦ System Error
11 | 2023-11-09 11:23:58 | 2023-11-09 11:30:02 | 6 min 4 sec | off ¦ Istirahat
12 | 2023-11-09 11:30:02 | 2023-11-09 12:30:01 | 59 min 59 sec | off ¦ Istirahat