## Workorder Data
WO Number: | WO/2023/03121
Production Plan: | 885 | Performance: | 77.6 %
Process duration: | 80 | Availability: | 100 %
|  | Quality: | 100 %
Total Production: | 869
Good: | 869 | OEE: | 77.6 %
Not Good: | 0
Total Downtime: | 18 Mins 55 Secs
Management: | 18 min 55 sec
Waste: | 0 sec
Created By: | Gertraud Ottomar | Processed By: | Liesa Ralph
Created At: | 2023-11-09 09:09:40 | Start Time: | 2023-11-09 12:53:39
Edited By: |  | End Time: | 2023-11-09 14:14:05
Edited At:
Supplier: | Lang, Prosacco and Schneider | Customer: | Gingras
Grade: | 1215MS | Straightness Std: | 0.16/400mm
Diameter: | 9 | size: | 7.5 X 3000
QTY (Kg): | 921 | Tolerance: | (+0 , -0.03)
QTY (Coil): | 1 | Reduction Rate: | 30.56
QTY (Bundle): | 5 | Shape: | Round
|  | QTY (Kg): | 500
Remarks: |  | QTY (Pcs): | 481
|  | Chamfer: | Yes
|  | Color: | KUNING (YELLOW 108)
|  | Machine: | MC-001

## Production Report
Bundle No: | 1 | Bundle No: | 2
Coil No: | 1 | Coil No: | 1
Coil Weight: | 921 | Coil Weight: | 921
No. Leburan: | D22303111X1-X12304686-003 | No. Leburan: | D22303111X1-X12304686-003
Area: | F | Area: | F
Dies Number: | C-07.500(-15)-12-TF | Dies Number: | C-07.500(-15)-12-TF
Diameter Ujung: | 7.473 | Diameter Ujung: | 7.472
Diameter Tengah: | 7.484 | Diameter Tengah: | 7.485
Diameter Ekor: | 7.472 | Diameter Ekor: | 7.475
Kelurusan Aktual: | 0.09/400 | Kelurusan Aktual: | 0.09/400
Panjang Aktual: | 3020 | Panjang Aktual: | 3020
Berat FG: | 500 | Berat FG: | 404
QTY (Pcs): | 481 | QTY (Pcs): | 388
Judgement: | GOOD | Judgement: | GOOD
Visual: | OK | Visual: | OK
Created By: | Liesa Ralph | Created By: | Liesa Ralph
Created At: | 2023-11-09 13:48:59 | Created At: | 2023-11-09 14:12:50
Edited By: |  | Edited By:
Edited At: |  | Edited At: | 2023-11-09 14:12:50
Bundle No: | 3 | Bundle No: | 4
Coil No: | 1 | Coil No: | 1
Coil Weight: | 921 | Coil Weight: | 921
No. Leburan: | D22303111X1-X12304686-003 | No. Leburan: | D22303111X1-X12304686-003
Area: | F | Area: | F
Dies Number: | 0 | Dies Number: | 0
Diameter Ujung: | 0 | Diameter Ujung: | 0
Diameter Tengah: | 0 | Diameter Tengah: | 0
Diameter Ekor: | 0 | Diameter Ekor: | 0
Kelurusan Aktual: | 0 | Kelurusan Aktual: | 0
Panjang Aktual: | 0 | Panjang Aktual: | 0
Berat FG: | 0 | Berat FG: | 0
QTY (Pcs): | 0 | QTY (Pcs): | 0
Judgement: | WASTE | Judgement: | WASTE
Visual: |  | Visual:
Created By: | Liesa Ralph | Created By: | Liesa Ralph
Created At: | 2023-11-09 14:13:22 | Created At: | 2023-11-09 14:13:31
Edited By: |  | Edited By:
Edited At: |  | Edited At: | 2023-11-09 14:13:31
Bundle No: | 5
Coil No: | 1
Coil Weight: | 921
No. Leburan: | D22303111X1-X12304686-003
Area: | F
Dies Number: | 0
Diameter Ujung: | 0
Diameter Tengah: | 0
Diameter Ekor: | 0
Kelurusan Aktual: | 0
Panjang Aktual: | 0
Berat FG: | 0
QTY (Pcs): | 0
Judgement: | WASTE
Visual:
Created By: | Liesa Ralph
Created At: | 2023-11-09 14:13:41
Edited By:
Edited At:

## Downtime Record
No. | Start | End | Duration | Reason | Remarks
1 | 2023-11-09 12:53:39 | 2023-11-09 13:01:09 | 7 min 30 sec | management ¦ Setting Awal
2 | 2023-11-09 13:01:19 | 2023-11-09 13:01:47 | 28 sec | management ¦ Setting Awal
3 | 2023-11-09 13:01:57 | 2023-11-09 13:02:23 | 26 sec | management ¦ Setting Awal
4 | 2023-11-09 13:02:33 | 2023-11-09 13:02:37 | 4 sec | management ¦ Setting Awal
5 | 2023-11-09 13:02:53 | 2023-11-09 13:03:03 | 10 sec | management ¦ Setting Awal
6 | 2023-11-09 13:03:23 | 2023-11-09 13:04:04 | 41 sec | management ¦ Setting Awal
7 | 2023-11-09 13:04:34 | 2023-11-09 13:06:08 | 1 min 34 sec | management ¦ Setting Awal
8 | 2023-11-09 13:06:59 | 2023-11-09 13:14:19 | 7 min 20 sec | management ¦ Setting Awal
9 | 2023-11-09 13:21:45 | 2023-11-09 13:21:51 | 6 sec | management ¦ System Error
10 | 2023-11-09 13:32:16 | 2023-11-09 13:32:20 | 4 sec | management ¦ System Error
11 | 2023-11-09 13:32:36 | 2023-11-09 13:32:40 | 4 sec | management ¦ System Error
12 | 2023-11-09 13:46:50 | 2023-11-09 13:46:56 | 6 sec | management ¦ System Error
13 | 2023-11-09 13:48:51 | 2023-11-09 13:48:57 | 6 sec | management ¦ System Error
14 | 2023-11-09 13:49:07 | 2023-11-09 13:49:11 | 4 sec | management ¦ System Error
15 | 2023-11-09 13:49:47 | 2023-11-09 13:49:55 | 8 sec | management ¦ System Error
16 | 2023-11-09 13:58:38 | 2023-11-09 13:58:42 | 4 sec | management ¦ System Error