## Workorder Data
WO Number: | WO/2023/03125
Production Plan: | 418 | Performance: | 70.31 %
Process duration: | 3866 | Availability: | 100 %
|  | Quality: | 97.78 %
Total Production: | 415
Good: | 406 | OEE: | 68.76 %
Not Good: | 9
Total Downtime: | 2 Days 15 Hours 37 Mins 5 Secs
Management: | 37 min 8 sec
Waste: | 0 sec
Created By: | Gertraud Ottomar | Processed By: | Kriemhilde Alina
Created At: | 2023-11-09 10:34:34 | Start Time: | 2023-11-10 15:50:03
Edited By: |  | End Time: | 2023-11-13 08:16:21
Edited At:
Supplier: | Lang, Prosacco and Schneider | Customer: | Vachon Guay SA
Grade: | 1215MS | Straightness Std: | 0.16/400mm
Diameter: | 18 | size: | 16 X 3000
QTY (Kg): | 1981 | Tolerance: | (+0 , -0.04)
QTY (Coil): | 1 | Reduction Rate: | 20.99
QTY (Bundle): | 7 | Shape: | Round
|  | QTY (Kg): | 500
Remarks: |  | QTY (Pcs): | 106
|  | Chamfer: | No
|  | Color: | KUNING (YELLOW 108)
|  | Machine: | MC-002

## Production Report
Bundle No: | 1 | Bundle No: | 2
Coil No: | 1 | Coil No: | 1
Coil Weight: | 1981 | Coil Weight: | 1981
No. Leburan: | D12303981X2-12305598-002 | No. Leburan: | D12303981X2-12305598-002
Area: | A | Area: | A
Dies Number: | C-16.000(-25)-10-TF | Dies Number: | C-16.000(-25)-10-TF
Diameter Ujung: | 15.968 | Diameter Ujung: | 15.968
Diameter Tengah: | 15.978 | Diameter Tengah: | 15.978
Diameter Ekor: | 15.967 | Diameter Ekor: | 15.967
Kelurusan Aktual: | 0.12/400 | Kelurusan Aktual: | 0
Panjang Aktual: | 3020 | Panjang Aktual: | 3020
Berat FG: | 500 | Berat FG: | 500
QTY (Pcs): | 106 | QTY (Pcs): | 106
Judgement: | GOOD | Judgement: | GOOD
Visual: | OK | Visual: | OK
Created By: | Kriemhilde Alina | Created By: | Kriemhilde Alina
Created At: | 2023-11-13 07:44:51 | Created At: | 2023-11-13 07:50:33
Edited By: |  | Edited By:
Edited At: |  | Edited At: | 2023-11-13 07:50:33
Bundle No: | 3 | Bundle No: | 4
Coil No: | 1 | Coil No: | 1
Coil Weight: | 1981 | Coil Weight: | 1981
No. Leburan: | D12303981X2-12305598-002 | No. Leburan: | D12303981X2-12305598-002
Area: | A | Area: | A
Dies Number: | C-16.000(-25)-10-TF | Dies Number: | C-16.000(-25)-10-TF
Diameter Ujung: | 15.968 | Diameter Ujung: | 15.968
Diameter Tengah: | 15.977 | Diameter Tengah: | 15.979
Diameter Ekor: | 15.967 | Diameter Ekor: | 15.969
Kelurusan Aktual: | 0.12/400 | Kelurusan Aktual: | 0.12/400
Panjang Aktual: | 3020 | Panjang Aktual: | 3020
Berat FG: | 500 | Berat FG: | 420
QTY (Pcs): | 106 | QTY (Pcs): | 88
Judgement: | GOOD | Judgement: | GOOD
Visual: | OK | Visual: | OK
Created By: | Kriemhilde Alina | Created By: | Kriemhilde Alina
Created At: | 2023-11-13 07:59:39 | Created At: | 2023-11-13 08:13:55
Edited By: |  | Edited By:
Edited At: |  | Edited At: | 2023-11-13 08:13:55
Bundle No: | 5 | Bundle No: | 6
Coil No: | 1 | Coil No: | 1
Coil Weight: | 1981 | Coil Weight: | 1981
No. Leburan: | D12303981X2-12305598-002 | No. Leburan: | D12303981X2-12305598-002
Area: | A | Area: | A
Dies Number: | C-16.000(-25)-10-TF | Dies Number: | 0
Diameter Ujung: | 15.967 | Diameter Ujung: | 0
Diameter Tengah: | 15.977 | Diameter Tengah: | 0
Diameter Ekor: | 15.968 | Diameter Ekor: | 0
Kelurusan Aktual: | 0.12/400 | Kelurusan Aktual: | 0
Panjang Aktual: | 3020 | Panjang Aktual: | 0
Berat FG: | 42 | Berat FG: | 0
QTY (Pcs): | 9 | QTY (Pcs): | 0
Judgement: | NOT GOOD | Judgement: | WASTE
Visual: | PO | Visual:
Created By: | Kriemhilde Alina | Created By: | Kriemhilde Alina
Created At: | 2023-11-13 08:14:47 | Created At: | 2023-11-13 08:14:59
Edited By: |  | Edited By:
Edited At: |  | Edited At: | 2023-11-13 08:14:59
Bundle No: | 7
Coil No: | 1
Coil Weight: | 1981
No. Leburan: | D12303981X2-12305598-002
Area: | A
Dies Number: | 0
Diameter Ujung: | 0
Diameter Tengah: | 0
Diameter Ekor: | 0
Kelurusan Aktual: | 0
Panjang Aktual: | 0
Berat FG: | 0
QTY (Pcs): | 0
Judgement: | WASTE
Visual:
Created By: | Kriemhilde Alina
Created At: | 2023-11-13 08:15:22
Edited By:
Edited At:

## Downtime Record
No. | Start | End | Duration | Reason | Remarks
1 | 2023-11-10 15:50:03 | 2023-11-10 16:00:02 | 9 min 59 sec | management ¦ Bersih-bersih Area
2 | 2023-11-10 16:00:02 | 2023-11-10 18:00:01 | 119 min 59 sec | off ¦ Off Production
3 | 2023-11-10 18:00:02 | 2023-11-10 19:00:02 | 60 min 0 sec | off ¦ Off Production
4 | 2023-11-10 19:00:02 | 2023-11-11 00:00:02 | 300 min 0 sec | off ¦ Off Production
5 | 2023-11-11 00:00:02 | 2023-11-11 07:00:01 | 419 min 59 sec | off ¦ Off Production
6 | 2023-11-11 07:00:01 | 2023-11-11 11:30:02 | 270 min 1 sec | off ¦ Off Production
7 | 2023-11-11 11:30:02 | 2023-11-11 12:30:02 | 60 min 0 sec | off ¦ Off Production
8 | 2023-11-11 12:30:02 | 2023-11-11 16:00:02 | 210 min 0 sec | off ¦ Off Production
9 | 2023-11-11 16:00:02 | 2023-11-11 18:00:02 | 120 min 0 sec | off ¦ Off Production
10 | 2023-11-11 18:00:02 | 2023-11-11 19:00:02 | 60 min 0 sec | off ¦ Off Production
11 | 2023-11-11 19:00:02 | 2023-11-12 00:00:02 | 300 min 0 sec | off ¦ Off Production
12 | 2023-11-12 00:00:02 | 2023-11-12 07:00:02 | 420 min 0 sec | off ¦ Off Production
13 | 2023-11-12 07:00:02 | 2023-11-12 11:30:01 | 269 min 59 sec | off ¦ Off Production
14 | 2023-11-12 11:30:02 | 2023-11-12 12:30:01 | 59 min 59 sec | off ¦ Off Production
15 | 2023-11-12 12:30:01 | 2023-11-12 16:00:02 | 210 min 1 sec | off ¦ Off Production
16 | 2023-11-12 16:00:02 | 2023-11-12 18:00:02 | 120 min 0 sec | off ¦ Off Production
17 | 2023-11-12 18:00:02 | 2023-11-12 19:00:02 | 60 min 0 sec | off ¦ Off Production
18 | 2023-11-12 19:00:02 | 2023-11-13 00:00:02 | 300 min 0 sec | off ¦ Off Production
19 | 2023-11-13 00:00:03 | 2023-11-13 07:00:02 | 419 min 59 sec | off ¦ Off Production
20 | 2023-11-13 07:00:02 | 2023-11-13 07:19:22 | 19 min 20 sec | management ¦ Briefing | Check mesin
21 | 2023-11-13 07:22:12 | 2023-11-13 07:27:22 | 5 min 10 sec | management ¦ Setting Awal
22 | 2023-11-13 07:28:03 | 2023-11-13 07:28:17 | 14 sec | management ¦ Setting Awal
23 | 2023-11-13 07:28:53 | 2023-11-13 07:30:53 | 2 min 0 sec | management ¦ Setting Awal
24 | 2023-11-13 07:31:23 | 2023-11-13 07:31:48 | 25 sec | management ¦ Setting Awal