## Workorder Data
WO Number: | WO/2023/03126
Production Plan: | 457 | Performance: | 75.2 %
Process duration: | 96 | Availability: | 58.62 %
|  | Quality: | 97.48 %
Total Production: | 448
Good: | 437 | OEE: | 42.97 %
Not Good: | 11
Total Downtime: | 46 Mins 38 Secs
Management: | 11 min 25 sec
Waste: | 35 min 13 sec
Created By: | Gertraud Ottomar | Processed By: | Kriemhilde Alina
Created At: | 2023-11-09 10:48:25 | Start Time: | 2023-11-13 08:16:28
Edited By: |  | End Time: | 2023-11-13 09:53:26
Edited At:
Supplier: | Ziemann and Sons | Customer: | Côté Charbonneau S.A.
Grade: | S35C | Straightness Std: | 0.20/400mm
Diameter: | 18 | size: | 16 X 3000
QTY (Kg): | 2162 | Tolerance: | (+0 , -0.04)
QTY (Coil): | 1 | Reduction Rate: | 20.99
QTY (Bundle): | 7 | Shape: | Round
|  | QTY (Kg): | 500
Remarks: |  | QTY (Pcs): | 106
|  | Chamfer: | No
|  | Color: | BIRU (INDIGO BLUE 8502)
|  | Machine: | MC-002

## Production Report
Bundle No: | 1 | Bundle No: | 2
Coil No: | 1 | Coil No: | 1
Coil Weight: | 2162 | Coil Weight: | 2162
No. Leburan: | S12305520XX-G2309737-1 | No. Leburan: | S12305520XX-G2309737-1
Area: | G | Area: | G
Dies Number: | C-16.000(100)-16-TF | Dies Number: | C-16.000(100)-16-TF
Diameter Ujung: | 15.94 | Diameter Ujung: | 15.94
Diameter Tengah: | 15.977 | Diameter Tengah: | 15.976
Diameter Ekor: | 15.941 | Diameter Ekor: | 15.938
Kelurusan Aktual: | 0.17/400 | Kelurusan Aktual: | 0.17/400
Panjang Aktual: | 3020 | Panjang Aktual: | 3020
Berat FG: | 501 | Berat FG: | 501
QTY (Pcs): | 106 | QTY (Pcs): | 106
Judgement: | GOOD | Judgement: | GOOD
Visual: | OK | Visual: | OK
Created By: | Kriemhilde Alina | Created By: | Kriemhilde Alina
Created At: | 2023-11-13 08:41:01 | Created At: | 2023-11-13 08:46:41
Edited By: |  | Edited By:
Edited At: |  | Edited At: | 2023-11-13 08:46:41
Bundle No: | 3 | Bundle No: | 4
Coil No: | 1 | Coil No: | 1
Coil Weight: | 2162 | Coil Weight: | 2162
No. Leburan: | S12305520XX-G2309737-1 | No. Leburan: | S12305520XX-G2309737-1
Area: | G | Area: | G
Dies Number: | C-16.000(100)-16-TF | Dies Number: | C-16.000(100)-16-TF
Diameter Ujung: | 15.94 | Diameter Ujung: | 15.965
Diameter Tengah: | 15.977 | Diameter Tengah: | 15.975
Diameter Ekor: | 15.937 | Diameter Ekor: | 15.966
Kelurusan Aktual: | 0.17/400 | Kelurusan Aktual: | 0.17/400
Panjang Aktual: | 3020 | Panjang Aktual: | 3020
Berat FG: | 501 | Berat FG: | 563
QTY (Pcs): | 106 | QTY (Pcs): | 119
Judgement: | GOOD | Judgement: | GOOD
Visual: | OK | Visual: | OK
Created By: | Kriemhilde Alina | Created By: | Kriemhilde Alina
Created At: | 2023-11-13 08:55:21 | Created At: | 2023-11-13 09:52:04
Edited By: |  | Edited By:
Edited At: |  | Edited At: | 2023-11-13 09:52:04
Bundle No: | 5 | Bundle No: | 6
Coil No: | 1 | Coil No: | 1
Coil Weight: | 2162 | Coil Weight: | 2162
No. Leburan: | S12305520XX-G2309737-1 | No. Leburan: | S12305520XX-G2309737-1
Area: | G | Area: | G
Dies Number: | C-16.000(100)-16-TF | Dies Number: | 0
Diameter Ujung: | 15.937 | Diameter Ujung: | 0
Diameter Tengah: | 15.974 | Diameter Tengah: | 0
Diameter Ekor: | 15.94 | Diameter Ekor: | 0
Kelurusan Aktual: | 0.17/400 | Kelurusan Aktual: | 0
Panjang Aktual: | 3010 | Panjang Aktual: | 0
Berat FG: | 52 | Berat FG: | 0
QTY (Pcs): | 11 | QTY (Pcs): | 0
Judgement: | NOT GOOD | Judgement: | WASTE
Visual: | PO | Visual:
Created By: | Kriemhilde Alina | Created By: | Kriemhilde Alina
Created At: | 2023-11-13 09:52:51 | Created At: | 2023-11-13 09:53:06
Edited By: |  | Edited By:
Edited At: |  | Edited At: | 2023-11-13 09:53:06
Bundle No: | 7
Coil No: | 1
Coil Weight: | 2162
No. Leburan: | S12305520XX-G2309737-1
Area: | G
Dies Number: | 0
Diameter Ujung: | 0
Diameter Tengah: | 0
Diameter Ekor: | 0
Kelurusan Aktual: | 0
Panjang Aktual: | 0
Berat FG: | 0
QTY (Pcs): | 0
Judgement: | WASTE
Visual:
Created By: | Kriemhilde Alina
Created At: | 2023-11-13 09:53:22
Edited By:
Edited At:

## Downtime Record
No. | Start | End | Duration | Reason | Remarks
1 | 2023-11-13 08:16:28 | 2023-11-13 08:22:03 | 5 min 35 sec | management ¦ Pointing / Roll / Bubut/Sambung Coil
2 | 2023-11-13 08:22:18 | 2023-11-13 08:22:38 | 20 sec | management ¦ Pointing / Roll / Bubut/Sambung Coil
3 | 2023-11-13 08:24:23 | 2023-11-13 08:25:58 | 1 min 35 sec | management ¦ Pointing / Roll / Bubut/Sambung Coil
4 | 2023-11-13 08:37:39 | 2023-11-13 08:38:49 | 1 min 10 sec | management ¦ System Error
5 | 2023-11-13 08:57:16 | 2023-11-13 09:32:29 | 35 min 13 sec | waste ¦ Trouble Cutting ¦ Cutting Tidak Motong
6 | 2023-11-13 09:32:34 | 2023-11-13 09:32:54 | 20 sec | management ¦ System Error
7 | 2023-11-13 09:33:09 | 2023-11-13 09:33:24 | 15 sec | management ¦ System Error
8 | 2023-11-13 09:41:35 | 2023-11-13 09:43:45 | 2 min 10 sec | management ¦ System Error