## Workorder Data
WO Number: | WO/2023/03131
Production Plan: | 340 | Performance: | 74.22 %
Process duration: | 261 | Availability: | 36.91 %
|  | Quality: | 83.22 %
Total Production: | 334
Good: | 286 | OEE: | 22.8 %
Not Good: | 48
Total Downtime: | 3 Hours 22 Mins 28 Secs
Management: | 40 min 55 sec
Waste: | 1 Hours 41 Mins 33 Secs
Created By: | Gertraud Ottomar | Processed By: | Friedhelm Sibylle
Created At: | 2023-11-09 11:51:02 | Start Time: | 2023-11-14 08:59:26
Edited By: |  | End Time: | 2023-11-14 13:20:46
Edited At:
Supplier: | Fay-Kihn | Customer: | Dufour S.A.
Grade: | SS400 | Straightness Std: | 0
Diameter: | 22 | size: | 18 X 3000
QTY (Kg): | 2037 | Tolerance: | (+0 , -0.04)
QTY (Coil): | 1 | Reduction Rate: | 33.06
QTY (Bundle): | 7 | Shape: | Round
|  | QTY (Kg): | 500
Remarks: |  | QTY (Pcs): | 83
|  | Chamfer: | No
|  | Color: | TANPA PEWARNAAN
|  | Machine: | MC-004

## Production Report
Bundle No: | 1 | Bundle No: | 2
Coil No: | 1 | Coil No: | 1
Coil Weight: | 2037 | Coil Weight: | 2037
No. Leburan: | 11.22.H.002-002 | No. Leburan: | 11.22.H.002-002
Area: | A | Area: | A
Dies Number: | C-18.020-(025)-01-TF | Dies Number: | c-18.000(25) 07 wt
Diameter Ujung: | 17.957 | Diameter Ujung: | 17.986
Diameter Tengah: | 17.974 | Diameter Tengah: | 17.998
Diameter Ekor: | 17.959 | Diameter Ekor: | 17.991
Kelurusan Aktual: | 0 | Kelurusan Aktual: | 0
Panjang Aktual: | 3020 | Panjang Aktual: | 3025
Berat FG: | 500 | Berat FG: | 500
QTY (Pcs): | 83 | QTY (Pcs): | 83
Judgement: | GOOD | Judgement: | GOOD
Visual: | OVAL/OK | Visual: | OK
Created By: | Friedhelm Sibylle | Created By: | Friedhelm Sibylle
Created At: | 2023-11-14 11:01:53 | Created At: | 2023-11-14 12:52:48
Edited By: |  | Edited By:
Edited At: |  | Edited At: | 2023-11-14 12:52:48
Bundle No: | 3 | Bundle No: | 4
Coil No: | 1 | Coil No: | 1
Coil Weight: | 2037 | Coil Weight: | 2037
No. Leburan: | 11.22.H.002-002 | No. Leburan: | 11.22.H.002-002
Area: | A | Area: | A
Dies Number: | C-18.000(25) 08 WZ | Dies Number: | C-18.000-(025)-08- WZ
Diameter Ujung: | 17.986 | Diameter Ujung: | 17.979
Diameter Tengah: | 17.998 | Diameter Tengah: | 17.99
Diameter Ekor: | 17.995 | Diameter Ekor: | 17.977
Kelurusan Aktual: | 0 | Kelurusan Aktual: | 0
Panjang Aktual: | 3025 | Panjang Aktual: | 3020
Berat FG: | 500 | Berat FG: | 223
QTY (Pcs): | 83 | QTY (Pcs): | 37
Judgement: | GOOD | Judgement: | GOOD
Visual: | OK | Visual: | OK
Created By: | Friedhelm Sibylle | Created By: | Friedhelm Sibylle
Created At: | 2023-11-14 13:04:11 | Created At: | 2023-11-14 13:17:37
Edited By: |  | Edited By:
Edited At: |  | Edited At: | 2023-11-14 13:17:37
Bundle No: | 5 | Bundle No: | 6
Coil No: | 1 | Coil No: | 1
Coil Weight: | 2037 | Coil Weight: | 2037
No. Leburan: | 11.22.H.002-002 | No. Leburan: | 11.22.H.002-002
Area: | A | Area: | A
Dies Number: | C-18.000-(025)-08- WZ | Dies Number: | C-18.000-(025)-08- WZ
Diameter Ujung: | 17.972 | Diameter Ujung: | 17.978
Diameter Tengah: | 17.984 | Diameter Tengah: | 17.99
Diameter Ekor: | 17.967 | Diameter Ekor: | 17.974
Kelurusan Aktual: | 0 | Kelurusan Aktual: | 0
Panjang Aktual: | 3020 | Panjang Aktual: | 2850
Berat FG: | 265 | Berat FG: | 20
QTY (Pcs): | 44 | QTY (Pcs): | 4
Judgement: | NOT GOOD | Judgement: | NOT GOOD
Visual: | PO | Visual: | IL
Created By: | Friedhelm Sibylle | Created By: | Friedhelm Sibylle
Created At: | 2023-11-14 13:18:27 | Created At: | 2023-11-14 13:19:40
Edited By: |  | Edited By:
Edited At: |  | Edited At: | 2023-11-14 13:19:40
Bundle No: | 7
Coil No: | 1
Coil Weight: | 2037
No. Leburan: | 11.22.H.002-002
Area: | A
Dies Number: | 0
Diameter Ujung: | 0
Diameter Tengah: | 0
Diameter Ekor: | 0
Kelurusan Aktual: | 0
Panjang Aktual: | 0
Berat FG: | 0
QTY (Pcs): | 0
Judgement: | WASTE
Visual:
Created By: | Friedhelm Sibylle
Created At: | 2023-11-14 13:19:55
Edited By:
Edited At:

## Downtime Record
No. | Start | End | Duration | Reason | Remarks
1 | 2023-11-14 08:59:26 | 2023-11-14 09:00:22 | 56 sec | management ¦ Setting Awal
2 | 2023-11-14 09:01:52 | 2023-11-14 09:02:08 | 16 sec | management ¦ System Error
3 | 2023-11-14 09:04:07 | 2023-11-14 09:04:23 | 16 sec | management ¦ System Error
4 | 2023-11-14 09:04:39 | 2023-11-14 09:04:53 | 14 sec | management ¦ System Error
5 | 2023-11-14 09:05:09 | 2023-11-14 09:05:23 | 14 sec | management ¦ System Error
6 | 2023-11-14 09:05:39 | 2023-11-14 09:05:53 | 14 sec | management ¦ System Error
7 | 2023-11-14 09:06:23 | 2023-11-14 09:07:07 | 44 sec | management ¦ System Error
8 | 2023-11-14 09:07:38 | 2023-11-14 09:08:08 | 30 sec | waste ¦ Trouble Polsihing/Two Roll ¦ Setting Ulang Polsihing/Two Roll (Trouble TS/SP)
9 | 2023-11-14 09:09:22 | 2023-11-14 09:11:22 | 2 min 0 sec | waste ¦ Trouble Polsihing/Two Roll ¦ Setting Ulang Polsihing/Two Roll (Trouble TS/SP)
10 | 2023-11-14 09:11:38 | 2023-11-14 09:11:52 | 14 sec | management ¦ System Error
11 | 2023-11-14 09:12:23 | 2023-11-14 09:12:53 | 30 sec | management ¦ System Error
12 | 2023-11-14 09:15:23 | 2023-11-14 09:17:54 | 2 min 31 sec | waste ¦ Trouble Polsihing/Two Roll ¦ Setting Ulang Polsihing/Two Roll (Trouble TS/SP)
13 | 2023-11-14 09:18:38 | 2023-11-14 09:27:54 | 9 min 16 sec | waste ¦ Trouble Dies ¦ Bongkar Pasang Dies
14 | 2023-11-14 09:28:24 | 2023-11-14 09:28:54 | 30 sec | management ¦ System Error
15 | 2023-11-14 09:30:22 | 2023-11-14 09:30:39 | 17 sec | management ¦ System Error
16 | 2023-11-14 09:31:09 | 2023-11-14 10:29:55 | 58 min 46 sec | waste ¦ Trouble Dies ¦ Tunggu DIes Size Up
17 | 2023-11-14 10:30:39 | 2023-11-14 10:33:26 | 2 min 47 sec | waste ¦ Trouble Dies ¦ Bongkar Pasang Dies
18 | 2023-11-14 10:33:40 | 2023-11-14 10:34:40 | 1 min 0 sec | waste ¦ Tunggu Informasi Atasan/Dept Terkait
19 | 2023-11-14 10:36:11 | 2023-11-14 10:36:41 | 30 sec | management ¦ System Error
20 | 2023-11-14 10:38:11 | 2023-11-14 10:41:40 | 3 min 29 sec | waste ¦ Tunggu Informasi Atasan/Dept Terkait
21 | 2023-11-14 10:42:10 | 2023-11-14 10:42:26 | 16 sec | management ¦ System Error
22 | 2023-11-14 10:42:40 | 2023-11-14 11:00:12 | 17 min 32 sec | waste ¦ Trouble Dies ¦ Bongkar Pasang Dies
23 | 2023-11-14 11:00:26 | 2023-11-14 11:00:42 | 16 sec | waste ¦ Trouble Dies ¦ Tunggu DIes Size Up
24 | 2023-11-14 11:00:56 | 2023-11-14 11:01:42 | 46 sec | management ¦ System Error
25 | 2023-11-14 11:02:10 | 2023-11-14 11:02:26 | 16 sec | management ¦ System Error
26 | 2023-11-14 11:03:56 | 2023-11-14 11:04:11 | 15 sec | management ¦ System Error
27 | 2023-11-14 11:05:27 | 2023-11-14 11:06:41 | 1 min 14 sec | management ¦ System Error
28 | 2023-11-14 11:09:42 | 2023-11-14 11:09:56 | 14 sec | management ¦ System Error
29 | 2023-11-14 11:11:58 | 2023-11-14 11:12:12 | 14 sec | management ¦ System Error
30 | 2023-11-14 11:15:11 | 2023-11-14 11:25:11 | 10 min 0 sec | management ¦ Pointing / Roll / Bubut/Sambung Coil
31 | 2023-11-14 11:25:27 | 2023-11-14 11:26:11 | 44 sec | management ¦ System Error
32 | 2023-11-14 11:26:41 | 2023-11-14 11:27:11 | 30 sec | management ¦ System Error
33 | 2023-11-14 11:27:27 | 2023-11-14 11:30:02 | 2 min 35 sec | management ¦ Pointing / Roll / Bubut/Sambung Coil
34 | 2023-11-14 11:30:02 | 2023-11-14 12:30:02 | 60 min 0 sec | off ¦ Istirahat
35 | 2023-11-14 12:30:02 | 2023-11-14 12:33:28 | 3 min 26 sec | waste ¦ Trouble Drawing ¦ Gosok Slide/Jaw
36 | 2023-11-14 12:33:44 | 2023-11-14 12:33:58 | 14 sec | management ¦ System Error
37 | 2023-11-14 12:34:14 | 2023-11-14 12:34:44 | 30 sec | management ¦ System Error
38 | 2023-11-14 12:35:15 | 2023-11-14 12:35:29 | 14 sec | management ¦ System Error
39 | 2023-11-14 12:37:43 | 2023-11-14 12:37:59 | 16 sec | management ¦ System Error
40 | 2023-11-14 12:41:14 | 2023-11-14 12:41:30 | 16 sec | management ¦ System Error
41 | 2023-11-14 12:41:44 | 2023-11-14 12:42:14 | 30 sec | management ¦ System Error
42 | 2023-11-14 12:44:44 | 2023-11-14 12:47:45 | 3 min 1 sec | management ¦ Trouble Drawing ¦ Gosok Slide/Jaw
43 | 2023-11-14 12:48:31 | 2023-11-14 12:48:45 | 14 sec | management ¦ System Error
44 | 2023-11-14 12:50:30 | 2023-11-14 12:50:44 | 14 sec | management ¦ System Error
45 | 2023-11-14 12:55:45 | 2023-11-14 12:55:59 | 14 sec | management ¦ System Error
46 | 2023-11-14 12:58:15 | 2023-11-14 12:58:29 | 14 sec | management ¦ System Error
47 | 2023-11-14 13:02:30 | 2023-11-14 13:02:44 | 14 sec | management ¦ System Error
48 | 2023-11-14 13:06:15 | 2023-11-14 13:19:00 | 12 min 45 sec | management ¦ Pointing / Roll / Bubut/Sambung Coil