## Workorder Data
WO Number: | WO/2023/03134
Production Plan: | 2 | Performance: | 3.76 %
Process duration: | 15 | Availability: | 100 %
|  | Quality: | 100 %
Total Production: | 2
Good: | 2 | OEE: | 3.76 %
Not Good: | 0
Total Downtime: | 0 Secs
Management: | 0 sec
Waste: | 0 sec
Created By: | Gertraud Ottomar | Processed By: | Alois Kasimir
Created At: | 2023-11-09 14:12:08 | Start Time: | 2023-11-10 07:26:38
Edited By: |  | End Time: | 2023-11-10 07:42:18
Edited At:
Supplier: | Barton-Welch | Customer: | Bergeron SA
Grade: | 1215HS | Straightness Std: | 0
Diameter: | 15.07 | size: | 14.05 X 2820
QTY (Kg): | 7 | Tolerance: | (+0 , -0.04)
QTY (Coil): | 1 | Reduction Rate: | 13.08
QTY (Bundle): | 4 | Shape: | Round
|  | QTY (Kg): | 7
Remarks: | (JASA - SAMPLE BTB) | QTY (Pcs): | 2
|  | Chamfer: | No
|  | Color: | TANPA PEWARNAAN
|  | Machine: | MC-003

## Production Report
Bundle No: | 1 | Bundle No: | 2
Coil No: | 1 | Coil No: | 1
Coil Weight: | 7 | Coil Weight: | 7
No. Leburan: | 06112023-2 | No. Leburan: | 06112023-2
Area: | FG | Area: | FG
Dies Number: | C-14.150(-100)-5-TF | Dies Number: | 0
Diameter Ujung: | 14.025 | Diameter Ujung: | 0
Diameter Tengah: | 14.035 | Diameter Tengah: | 0
Diameter Ekor: | 14.023 | Diameter Ekor: | 0
Kelurusan Aktual: | 0 | Kelurusan Aktual: | 0
Panjang Aktual: | 2750 | Panjang Aktual: | 0
Berat FG: | 7 | Berat FG: | 0
QTY (Pcs): | 2 | QTY (Pcs): | 0
Judgement: | GOOD | Judgement: | WASTE
Visual: | OK | Visual:
Created By: | Alois Kasimir | Created By: | Alois Kasimir
Created At: | 2023-11-10 07:39:10 | Created At: | 2023-11-10 07:40:36
Edited By: | Rochus Margareta | Edited By:
Edited At: | 2023-11-13 08:46:45 | Edited At: | 2023-11-10 07:40:36
Bundle No: | 3 | Bundle No: | 4
Coil No: | 1 | Coil No: | 1
Coil Weight: | 7 | Coil Weight: | 7
No. Leburan: | 06112023-2 | No. Leburan: | 06112023-2
Area: | FG | Area: | FG
Dies Number: | 0 | Dies Number: | 0
Diameter Ujung: | 0 | Diameter Ujung: | 0
Diameter Tengah: | 0 | Diameter Tengah: | 0
Diameter Ekor: | 0 | Diameter Ekor: | 0
Kelurusan Aktual: | 0 | Kelurusan Aktual: | 0
Panjang Aktual: | 0 | Panjang Aktual: | 0
Berat FG: | 0 | Berat FG: | 0
QTY (Pcs): | 0 | QTY (Pcs): | 0
Judgement: | WASTE | Judgement: | WASTE
Visual: |  | Visual:
Created By: | Alois Kasimir | Created By: | Alois Kasimir
Created At: | 2023-11-10 07:40:50 | Created At: | 2023-11-10 07:41:04
Edited By: |  | Edited By:
Edited At: |  | Edited At: | 2023-11-10 07:41:04

## Downtime Record
No. | Start | End | Duration | Reason | Remarks