## Workorder Data
WO Number: | WO/2023/03137
Production Plan: | 23 | Performance: | 33.19 %
Process duration: | 45 | Availability: | 51.73 %
|  | Quality: | 91.67 %
Total Production: | 26
Good: | 24 | OEE: | 15.74 %
Not Good: | 2
Total Downtime: | 28 Mins 4 Secs
Management: | 11 min 51 sec
Waste: | 16 min 13 sec
Created By: | Gertraud Ottomar | Processed By: | Friedhelm Sibylle
Created At: | 2023-11-09 15:23:28 | Start Time: | 2023-11-13 15:12:14
Edited By: | Gertraud Ottomar | End Time: | 2023-11-13 15:57:25
Edited At: | 2023-11-13 15:57:24
Supplier: | Ziemann and Sons | Customer: | Giguère
Grade: | SAE9254 | Straightness Std: | 2/1000mm
Diameter: | 20 | size: | 18.7 X 4020
QTY (Kg): | 200 | Tolerance: | (+0.05 , -0.05)
QTY (Coil): | 1 | Reduction Rate: | 12.58
QTY (Bundle): | 4 | Shape: | Round
|  | QTY (Kg): | 200
Remarks: | (NEW ITEM - SAMPLE) (*Note toleransi panjang +/- 12mm) (*Coil untuk WO/2023/03135 - WO/2023/03138) | QTY (Pcs): | 23
|  | Chamfer: | No
|  | Color: | TANPA PEWARNAAN
|  | Machine: | MC-004

## Production Report
Bundle No: | 1 | Bundle No: | 2
Coil No: | 1 | Coil No: | 1
Coil Weight: | 200 | Coil Weight: | 200
No. Leburan: | E22307080XX-G2314692-1 | No. Leburan: | E22307080XX-G2314692-1
Area: | G | Area: | G
Dies Number: | C-18.700-(070)-01-WT | Dies Number: | C-18.700-(070)-01-WT
Diameter Ujung: | 18.689 | Diameter Ujung: | 18.689
Diameter Tengah: | 18.735 | Diameter Tengah: | 18.733
Diameter Ekor: | 18.69 | Diameter Ekor: | 18.692
Kelurusan Aktual: | 0.60/1000 | Kelurusan Aktual: | 0.50/1000
Panjang Aktual: | 4020 | Panjang Aktual: | 4000
Berat FG: | 214 | Berat FG: | 17
QTY (Pcs): | 24 | QTY (Pcs): | 2
Judgement: | GOOD | Judgement: | NOT GOOD
Visual: | OK | Visual: | IL
Created By: | Friedhelm Sibylle | Created By: | Friedhelm Sibylle
Created At: | 2023-11-13 15:55:44 | Created At: | 2023-11-13 15:56:45
Edited By: |  | Edited By:
Edited At: |  | Edited At: | 2023-11-13 15:56:45
Bundle No: | 3 | Bundle No: | 4
Coil No: | 1 | Coil No: | 1
Coil Weight: | 200 | Coil Weight: | 200
No. Leburan: | E22307080XX-G2314692-1 | No. Leburan: | E22307080XX-G2314692-1
Area: | G | Area: | G
Dies Number: | 0 | Dies Number: | 0
Diameter Ujung: | 0 | Diameter Ujung: | 0
Diameter Tengah: | 0 | Diameter Tengah: | 0
Diameter Ekor: | 0 | Diameter Ekor: | 0
Kelurusan Aktual: | 0 | Kelurusan Aktual: | 0
Panjang Aktual: | 0 | Panjang Aktual: | 0
Berat FG: | 0 | Berat FG: | 0
QTY (Pcs): | 0 | QTY (Pcs): | 0
Judgement: | WASTE | Judgement: | WASTE
Visual: |  | Visual:
Created By: | Friedhelm Sibylle | Created By: | Friedhelm Sibylle
Created At: | 2023-11-13 15:57:00 | Created At: | 2023-11-13 15:57:20
Edited By: |  | Edited By:
Edited At: |  | Edited At: | 2023-11-13 15:57:20

## Downtime Record
No. | Start | End | Duration | Reason | Remarks
1 | 2023-11-13 15:12:14 | 2023-11-13 15:13:51 | 1 min 37 sec | management ¦ System Error
2 | 2023-11-13 15:14:07 | 2023-11-13 15:15:52 | 1 min 45 sec | management ¦ System Error
3 | 2023-11-13 15:16:08 | 2023-11-13 15:16:52 | 44 sec | management ¦ System Error
4 | 2023-11-13 15:18:36 | 2023-11-13 15:19:52 | 1 min 16 sec | management ¦ System Error
5 | 2023-11-13 15:20:23 | 2023-11-13 15:23:51 | 3 min 28 sec | waste ¦ Polishing Ulang
6 | 2023-11-13 15:24:07 | 2023-11-13 15:26:52 | 2 min 45 sec | management ¦ System Error
7 | 2023-11-13 15:28:52 | 2023-11-13 15:29:07 | 15 sec | management ¦ System Error
8 | 2023-11-13 15:30:37 | 2023-11-13 15:30:53 | 16 sec | management ¦ System Error
9 | 2023-11-13 15:31:07 | 2023-11-13 15:31:53 | 46 sec | management ¦ System Error
10 | 2023-11-13 15:32:37 | 2023-11-13 15:45:22 | 12 min 45 sec | waste ¦ Polishing Ulang
11 | 2023-11-13 15:45:52 | 2023-11-13 15:46:53 | 1 min 1 sec | management ¦ System Error
12 | 2023-11-13 15:47:39 | 2023-11-13 15:47:53 | 14 sec | management ¦ System Error
13 | 2023-11-13 15:48:09 | 2023-11-13 15:48:23 | 14 sec | management ¦ System Error
14 | 2023-11-13 15:48:39 | 2023-11-13 15:49:37 | 58 sec | management ¦ System Error