## Workorder Data
WO Number: | WO/2023/03138
Production Plan: | 46 | Performance: | 61.5 %
Process duration: | 112 | Availability: | 27.9 %
|  | Quality: | 100 %
Total Production: | 60
Good: | 60 | OEE: | 17.16 %
Not Good: | 0
Total Downtime: | 1 Hours 30 Mins 33 Secs
Management: | 34 min 20 sec
Waste: | 56 min 13 sec
Created By: | Gertraud Ottomar | Processed By: | Friedhelm Sibylle
Created At: | 2023-11-09 15:28:24 | Start Time: | 2023-11-14 07:06:44
Edited By: |  | End Time: | 2023-11-14 08:59:15
Edited At:
Supplier: | Ziemann and Sons | Customer: | Giguère
Grade: | SAE9254 | Straightness Std: | 2/1000mm
Diameter: | 20 | size: | 18.2 X 3200
QTY (Kg): | 300 | Tolerance: | (+0.05 , -0.05)
QTY (Coil): | 1 | Reduction Rate: | 17.19
QTY (Bundle): | 4 | Shape: | Round
|  | QTY (Kg): | 300
Remarks: | (NEW ITEM - SAMPLE) (*Note toleransi panjang +/- 12mm) (*Coil untuk WO/2023/03135 - WO/2023/03138) | QTY (Pcs): | 46
|  | Chamfer: | No
|  | Color: | TANPA PEWARNAAN
|  | Machine: | MC-004

## Production Report
Bundle No: | 1 | Bundle No: | 2
Coil No: | 1 | Coil No: | 1
Coil Weight: | 300 | Coil Weight: | 300
No. Leburan: | E22307080XX-G2314692-1 | No. Leburan: | E22307080XX-G2314692-1
Area: | G | Area: | G
Dies Number: | C-18.200-(070)-02-WT | Dies Number: | 0
Diameter Ujung: | 18.198 | Diameter Ujung: | 0
Diameter Tengah: | 18.236 | Diameter Tengah: | 0
Diameter Ekor: | 18.199 | Diameter Ekor: | 0
Kelurusan Aktual: | 0.60/1000 | Kelurusan Aktual: | 0
Panjang Aktual: | 3200 | Panjang Aktual: | 0
Berat FG: | 395 | Berat FG: | 0
QTY (Pcs): | 60 | QTY (Pcs): | 0
Judgement: | GOOD | Judgement: | WASTE
Visual: | OK | Visual:
Created By: | Friedhelm Sibylle | Created By: | Friedhelm Sibylle
Created At: | 2023-11-14 08:51:56 | Created At: | 2023-11-14 08:57:57
Edited By: |  | Edited By:
Edited At: |  | Edited At: | 2023-11-14 08:57:57
Bundle No: | 3 | Bundle No: | 4
Coil No: | 1 | Coil No: | 1
Coil Weight: | 300 | Coil Weight: | 300
No. Leburan: | E22307080XX-G2314692-1 | No. Leburan: | E22307080XX-G2314692-1
Area: | G | Area: | G
Dies Number: | 0 | Dies Number: | 0
Diameter Ujung: | 0 | Diameter Ujung: | 0
Diameter Tengah: | 0 | Diameter Tengah: | 0
Diameter Ekor: | 0 | Diameter Ekor: | 0
Kelurusan Aktual: | 0 | Kelurusan Aktual: | 0.16/400
Panjang Aktual: | 0 | Panjang Aktual: | 0
Berat FG: | 0 | Berat FG: | 0
QTY (Pcs): | 0 | QTY (Pcs): | 0
Judgement: | WASTE | Judgement: | WASTE
Visual: |  | Visual:
Created By: | Friedhelm Sibylle | Created By: | Friedhelm Sibylle
Created At: | 2023-11-14 08:58:13 | Created At: | 2023-11-14 08:58:30
Edited By: |  | Edited By:
Edited At: |  | Edited At: | 2023-11-14 08:58:30

## Downtime Record
No. | Start | End | Duration | Reason | Remarks
1 | 2023-11-14 07:06:44 | 2023-11-14 07:09:50 | 3 min 6 sec | management ¦ Briefing | Cek Mesin
2 | 2023-11-14 07:10:04 | 2023-11-14 07:18:20 | 8 min 16 sec | management ¦ Pointing / Roll / Bubut/Sambung Coil
3 | 2023-11-14 07:18:36 | 2023-11-14 07:19:34 | 58 sec | waste ¦ Trouble Drawing ¦ Perbaikan/Setting Carriage Drawing | Tidak Mau Jalan
4 | 2023-11-14 07:20:20 | 2023-11-14 07:26:50 | 6 min 30 sec | waste ¦ Trouble Drawing ¦ Perbaikan/Setting Carriage Drawing | Drawing Tidak Mau Jalan
5 | 2023-11-14 07:27:36 | 2023-11-14 07:31:04 | 3 min 28 sec | management ¦ Setting Awal
6 | 2023-11-14 07:32:05 | 2023-11-14 07:35:21 | 3 min 16 sec | management ¦ Setting Awal
7 | 2023-11-14 07:35:35 | 2023-11-14 07:41:51 | 6 min 16 sec | management ¦ Setting Awal
8 | 2023-11-14 07:43:35 | 2023-11-14 07:43:51 | 16 sec | management ¦ System Error
9 | 2023-11-14 07:45:05 | 2023-11-14 07:49:06 | 4 min 1 sec | management ¦ System Error
10 | 2023-11-14 07:51:07 | 2023-11-14 07:51:21 | 14 sec | management ¦ System Error
11 | 2023-11-14 07:52:51 | 2023-11-14 07:53:05 | 14 sec | management ¦ System Error
12 | 2023-11-14 07:58:36 | 2023-11-14 07:59:20 | 44 sec | management ¦ System Error
13 | 2023-11-14 08:00:07 | 2023-11-14 08:00:21 | 14 sec | management ¦ System Error
14 | 2023-11-14 08:00:37 | 2023-11-14 08:28:07 | 27 min 30 sec | waste ¦ Trouble Polsihing/Two Roll ¦ Gosok Polishing Disk/Two Roll | Material Nyangkut Di TwoRoll Polishing
15 | 2023-11-14 08:28:21 | 2023-11-14 08:28:37 | 16 sec | management ¦ System Error
16 | 2023-11-14 08:28:51 | 2023-11-14 08:30:21 | 1 min 30 sec | waste ¦ Trouble Cutting ¦ Sensor Cutting Error
17 | 2023-11-14 08:30:37 | 2023-11-14 08:30:51 | 14 sec | management ¦ System Error
18 | 2023-11-14 08:31:07 | 2023-11-14 08:50:52 | 19 min 45 sec | waste ¦ Polishing Ulang
19 | 2023-11-14 08:51:08 | 2023-11-14 08:51:22 | 14 sec | management ¦ System Error
20 | 2023-11-14 08:51:38 | 2023-11-14 08:54:23 | 2 min 45 sec | management ¦ Pointing / Roll / Bubut/Sambung Coil
21 | 2023-11-14 08:54:37 | 2023-11-14 08:54:53 | 16 sec | management ¦ System Error
22 | 2023-11-14 08:55:07 | 2023-11-14 08:55:23 | 16 sec | management ¦ System Error
23 | 2023-11-14 08:55:53 | 2023-11-14 08:56:07 | 14 sec | management ¦ Setting Awal