## Workorder Data
WO Number: | WO/2023/03150
Production Plan: | 818 | Performance: | 70.36 %
Process duration: | 247 | Availability: | 74.27 %
|  | Quality: | 98.47 %
Total Production: | 794
Good: | 782 | OEE: | 51.45 %
Not Good: | 12
Total Downtime: | 2 Hours 32 Mins 10 Secs
Management: | 58 min 48 sec
Waste: | 33 min 24 sec
Created By: | Gertraud Ottomar | Processed By: | Kriemhilde Alina
Created At: | 2023-11-13 08:50:40 | Start Time: | 2023-11-13 09:53:34
Edited By: |  | End Time: | 2023-11-13 14:01:12
Edited At:
Supplier: | Kris-Marvin | Customer: | Bergeron SA
Grade: | S45C | Straightness Std: | 0.15/400mm
Diameter: | 14 | size: | 12.1 X 2500
QTY (Kg): | 1847 | Tolerance: | (+0 , -0.04)
QTY (Coil): | 1 | Reduction Rate: | 25.3
QTY (Bundle): | 7 | Shape: | Round
|  | QTY (Kg): | 500
Remarks: | *Note toleransi panjang -0, +20mm | QTY (Pcs): | 222
|  | Chamfer: | Yes
|  | Color: | KUNING (YELLOW 108)
|  | Machine: | MC-002

## Production Report
Bundle No: | 1 | Bundle No: | 2
Coil No: | 1 | Coil No: | 1
Coil Weight: | 1847 | Coil Weight: | 1847
No. Leburan: | S12308988XX-G2316633-1 | No. Leburan: | S12308988XX-G2316633-1
Area: | D | Area: | D
Dies Number: | C-12.100(-90)-10-TF | Dies Number: | C-12.100(-90)-10-TF
Diameter Ujung: | 12.028 | Diameter Ujung: | 12.03
Diameter Tengah: | 12.081 | Diameter Tengah: | 12.082
Diameter Ekor: | 12.03 | Diameter Ekor: | 12.032
Kelurusan Aktual: | 0.12/400 | Kelurusan Aktual: | 0.12/400
Panjang Aktual: | 2515 | Panjang Aktual: | 2515
Berat FG: | 502 | Berat FG: | 502
QTY (Pcs): | 222 | QTY (Pcs): | 222
Judgement: | GOOD | Judgement: | GOOD
Visual: | OK | Visual: | OK
Created By: | Kriemhilde Alina | Created By: | Kriemhilde Alina
Created At: | 2023-11-13 12:54:49 | Created At: | 2023-11-13 13:21:40
Edited By: |  | Edited By:
Edited At: |  | Edited At: | 2023-11-13 13:21:40
Bundle No: | 3 | Bundle No: | 4
Coil No: | 1 | Coil No: | 1
Coil Weight: | 1847 | Coil Weight: | 1847
No. Leburan: | S12308988XX-G2316633-1 | No. Leburan: | S12308988XX-G2316633-1
Area: | D | Area: | D
Dies Number: | C-12.100(-90)-10-TF | Dies Number: | C-12.100(-90)-10-TF
Diameter Ujung: | 12.03 | Diameter Ujung: | 12.03
Diameter Tengah: | 12.084 | Diameter Tengah: | 12.082
Diameter Ekor: | 12.03 | Diameter Ekor: | 12.031
Kelurusan Aktual: | 0.12/400 | Kelurusan Aktual: | 0.12/400
Panjang Aktual: | 2515 | Panjang Aktual: | 2510
Berat FG: | 501 | Berat FG: | 263
QTY (Pcs): | 222 | QTY (Pcs): | 116
Judgement: | GOOD | Judgement: | GOOD
Visual: | OK | Visual: | OK
Created By: | Kriemhilde Alina | Created By: | Kriemhilde Alina
Created At: | 2023-11-13 13:40:42 | Created At: | 2023-11-13 13:59:38
Edited By: |  | Edited By:
Edited At: |  | Edited At: | 2023-11-13 13:59:38
Bundle No: | 5 | Bundle No: | 6
Coil No: | 1 | Coil No: | 1
Coil Weight: | 1847 | Coil Weight: | 1847
No. Leburan: | S12308988XX-G2316633-1 | No. Leburan: | S12308988XX-G2316633-1
Area: | D | Area: | D
Dies Number: | C-12.100(-90)-10-TF | Dies Number: | 0
Diameter Ujung: | 12.03 | Diameter Ujung: | 0
Diameter Tengah: | 12.082 | Diameter Tengah: | 0
Diameter Ekor: | 12.03 | Diameter Ekor: | 0
Kelurusan Aktual: | 0.12/400 | Kelurusan Aktual: | 0
Panjang Aktual: | 2510 | Panjang Aktual: | 0
Berat FG: | 27 | Berat FG: | 0
QTY (Pcs): | 12 | QTY (Pcs): | 0
Judgement: | NOT GOOD | Judgement: | WASTE
Visual: | PO | Visual:
Created By: | Kriemhilde Alina | Created By: | Kriemhilde Alina
Created At: | 2023-11-13 14:00:32 | Created At: | 2023-11-13 14:00:51
Edited By: |  | Edited By:
Edited At: |  | Edited At: | 2023-11-13 14:00:51
Bundle No: | 7
Coil No: | 1
Coil Weight: | 1847
No. Leburan: | S12308988XX-G2316633-1
Area: | D
Dies Number: | 0
Diameter Ujung: | 0
Diameter Tengah: | 0
Diameter Ekor: | 0
Kelurusan Aktual: | 0
Panjang Aktual: | 0
Berat FG: | 0
QTY (Pcs): | 0
Judgement: | WASTE
Visual:
Created By: | Kriemhilde Alina
Created At: | 2023-11-13 14:01:06
Edited By:
Edited At:

## Downtime Record
No. | Start | End | Duration | Reason | Remarks
1 | 2023-11-13 09:53:34 | 2023-11-13 10:18:23 | 24 min 49 sec | management ¦ Pointing / Roll / Bubut/Sambung Coil
2 | 2023-11-13 10:19:18 | 2023-11-13 10:19:48 | 30 sec | management ¦ Setting Awal
3 | 2023-11-13 10:20:03 | 2023-11-13 10:20:18 | 15 sec | management ¦ Setting Awal
4 | 2023-11-13 10:20:38 | 2023-11-13 10:21:03 | 25 sec | management ¦ Setting Awal
5 | 2023-11-13 10:21:38 | 2023-11-13 10:22:23 | 45 sec | management ¦ Setting Awal
6 | 2023-11-13 10:22:38 | 2023-11-13 10:32:29 | 9 min 51 sec | management ¦ Setting Awal
7 | 2023-11-13 10:32:34 | 2023-11-13 10:32:54 | 20 sec | management ¦ Setting Awal
8 | 2023-11-13 10:33:04 | 2023-11-13 10:33:59 | 55 sec | management ¦ Setting Awal
9 | 2023-11-13 10:34:24 | 2023-11-13 10:45:40 | 11 min 16 sec | management ¦ Setting Awal
10 | 2023-11-13 10:46:20 | 2023-11-13 10:49:20 | 3 min 0 sec | management ¦ Setting Awal
11 | 2023-11-13 10:50:15 | 2023-11-13 10:51:56 | 1 min 41 sec | management ¦ Setting Awal
12 | 2023-11-13 10:53:46 | 2023-11-13 10:54:16 | 30 sec | management ¦ Setting Awal
13 | 2023-11-13 10:54:26 | 2023-11-13 10:54:36 | 10 sec | management ¦ Setting Awal
14 | 2023-11-13 10:55:16 | 2023-11-13 10:57:31 | 2 min 15 sec | management ¦ Setting Awal
15 | 2023-11-13 10:57:46 | 2023-11-13 10:58:01 | 15 sec | management ¦ System Error
16 | 2023-11-13 10:58:11 | 2023-11-13 11:03:07 | 4 min 56 sec | waste ¦ Trouble Cutting ¦ Sensor Cutting Error
17 | 2023-11-13 11:03:32 | 2023-11-13 11:06:12 | 2 min 40 sec | waste ¦ Trouble Cutting ¦ Sensor Cutting Error
18 | 2023-11-13 11:07:13 | 2023-11-13 11:07:32 | 19 sec | waste ¦ Trouble Cutting ¦ Sensor Cutting Error
19 | 2023-11-13 11:07:52 | 2023-11-13 11:11:47 | 3 min 55 sec | waste ¦ Trouble Cutting ¦ Sensor Cutting Error
20 | 2023-11-13 11:12:37 | 2023-11-13 11:13:12 | 35 sec | waste ¦ Trouble Cutting ¦ Sensor Cutting Error
21 | 2023-11-13 11:13:38 | 2023-11-13 11:13:43 | 5 sec | waste ¦ Trouble Cutting ¦ Sensor Cutting Error
22 | 2023-11-13 11:17:53 | 2023-11-13 11:17:58 | 5 sec | management ¦ System Error
23 | 2023-11-13 11:19:48 | 2023-11-13 11:22:23 | 2 min 35 sec | waste ¦ Trouble Cutting ¦ Sensor Cutting Error
24 | 2023-11-13 11:24:28 | 2023-11-13 11:24:49 | 21 sec | management ¦ System Error
25 | 2023-11-13 11:25:09 | 2023-11-13 11:27:14 | 2 min 5 sec | waste ¦ Trouble Cutting ¦ Sensor Cutting Error
26 | 2023-11-13 11:27:24 | 2023-11-13 11:27:29 | 5 sec | management ¦ System Error
27 | 2023-11-13 11:27:44 | 2023-11-13 11:27:49 | 5 sec | management ¦ System Error
28 | 2023-11-13 11:28:19 | 2023-11-13 11:30:04 | 1 min 45 sec | waste ¦ Trouble Cutting ¦ Sensor Cutting Error
29 | 2023-11-13 11:30:04 | 2023-11-13 12:30:02 | 59 min 58 sec | off ¦ Istirahat
30 | 2023-11-13 12:30:02 | 2023-11-13 12:34:05 | 4 min 3 sec | waste ¦ Trouble Cutting ¦ Sensor Cutting Error
31 | 2023-11-13 12:34:15 | 2023-11-13 12:34:40 | 25 sec | management ¦ System Error
32 | 2023-11-13 12:35:45 | 2023-11-13 12:35:55 | 10 sec | management ¦ System Error
33 | 2023-11-13 12:56:07 | 2023-11-13 13:06:33 | 10 min 26 sec | waste ¦ Trouble Polsihing/Two Roll ¦ Gosok Kuningan Polsihing/Two Roll
34 | 2023-11-13 13:28:10 | 2023-11-13 13:28:50 | 40 sec | management ¦ System Error