## Workorder Data
WO Number: | WO/2023/03151
Production Plan: | 787 | Performance: | 89.71 %
Process duration: | 85 | Availability: | 100 %
|  | Quality: | 99.09 %
Total Production: | 776
Good: | 769 | OEE: | 88.89 %
Not Good: | 7
Total Downtime: | 12 Mins 5 Secs
Management: | 12 min 5 sec
Waste: | 0 sec
Created By: | Gertraud Ottomar | Processed By: | Kriemhilde Alina
Created At: | 2023-11-13 09:58:14 | Start Time: | 2023-11-13 14:01:23
Edited By: |  | End Time: | 2023-11-13 15:26:29
Edited At:
Supplier: | Fay-Kihn | Customer: | Gingras
Grade: | SS400 | Straightness Std: | 0
Diameter: | 14 | size: | 12 X 3000
QTY (Kg): | 2096 | Tolerance: | (+0 , -0.04)
QTY (Coil): | 1 | Reduction Rate: | 26.53
QTY (Bundle): | 7 | Shape: | Round
|  | QTY (Kg): | 500
Remarks: |  | QTY (Pcs): | 188
|  | Chamfer: | No
|  | Color: | TANPA PEWARNAAN
|  | Machine: | MC-002

## Production Report
Bundle No: | 1 | Bundle No: | 2
Coil No: | 1 | Coil No: | 1
Coil Weight: | 2096 | Coil Weight: | 2096
No. Leburan: | 05.14.N.012-002 | No. Leburan: | 05.14.N.012-002
Area: | E | Area: | E
Dies Number: | C-12.000(25)-18-TF | Dies Number: | C-12.000(25)-18-TF
Diameter Ujung: | 11.964 | Diameter Ujung: | 11.975
Diameter Tengah: | 11.979 | Diameter Tengah: | 11.985
Diameter Ekor: | 11.963 | Diameter Ekor: | 11.976
Kelurusan Aktual: | 0 | Kelurusan Aktual: | 0
Panjang Aktual: | 3020 | Panjang Aktual: | 3020
Berat FG: | 500 | Berat FG: | 501
QTY (Pcs): | 188 | QTY (Pcs): | 188
Judgement: | GOOD | Judgement: | GOOD
Visual: | OK | Visual: | OK
Created By: | Kriemhilde Alina | Created By: | Kriemhilde Alina
Created At: | 2023-11-13 14:30:30 | Created At: | 2023-11-13 14:53:23
Edited By: |  | Edited By:
Edited At: |  | Edited At: | 2023-11-13 14:53:23
Bundle No: | 3 | Bundle No: | 4
Coil No: | 1 | Coil No: | 1
Coil Weight: | 2096 | Coil Weight: | 2096
No. Leburan: | 05.14.N.012-002 | No. Leburan: | 05.14.N.012-002
Area: | E | Area: | E
Dies Number: | C-12.000(25)-18-TF | Dies Number: | C-12.000(25)-18-TF
Diameter Ujung: | 11.975 | Diameter Ujung: | 11.975
Diameter Tengah: | 11.984 | Diameter Tengah: | 11.984
Diameter Ekor: | 11.976 | Diameter Ekor: | 11.974
Kelurusan Aktual: | 0 | Kelurusan Aktual: | 0
Panjang Aktual: | 3020 | Panjang Aktual: | 3020
Berat FG: | 500 | Berat FG: | 546
QTY (Pcs): | 188 | QTY (Pcs): | 205
Judgement: | GOOD | Judgement: | GOOD
Visual: | OK | Visual: | OK
Created By: | Kriemhilde Alina | Created By: | Kriemhilde Alina
Created At: | 2023-11-13 15:05:22 | Created At: | 2023-11-13 15:25:15
Edited By: |  | Edited By:
Edited At: |  | Edited At: | 2023-11-13 15:25:15
Bundle No: | 5 | Bundle No: | 6
Coil No: | 1 | Coil No: | 1
Coil Weight: | 2096 | Coil Weight: | 2096
No. Leburan: | 05.14.N.012-002 | No. Leburan: | 05.14.N.012-002
Area: | E | Area: | E
Dies Number: | C-12.000(25)-18-TF | Dies Number: | 0
Diameter Ujung: | 11.974 | Diameter Ujung: | 0
Diameter Tengah: | 11.982 | Diameter Tengah: | 0
Diameter Ekor: | 11.974 | Diameter Ekor: | 0
Kelurusan Aktual: | 0 | Kelurusan Aktual: | 0
Panjang Aktual: | 3020 | Panjang Aktual: | 0
Berat FG: | 19 | Berat FG: | 0
QTY (Pcs): | 7 | QTY (Pcs): | 0
Judgement: | NOT GOOD | Judgement: | WASTE
Visual: | PO | Visual:
Created By: | Kriemhilde Alina | Created By: | Kriemhilde Alina
Created At: | 2023-11-13 15:25:56 | Created At: | 2023-11-13 15:26:11
Edited By: |  | Edited By:
Edited At: |  | Edited At: | 2023-11-13 15:26:11
Bundle No: | 7
Coil No: | 1
Coil Weight: | 2096
No. Leburan: | 05.14.N.012-002
Area: | E
Dies Number: | 0
Diameter Ujung: | 0
Diameter Tengah: | 0
Diameter Ekor: | 0
Kelurusan Aktual: | 0
Panjang Aktual: | 0
Berat FG: | 0
QTY (Pcs): | 0
Judgement: | WASTE
Visual:
Created By: | Kriemhilde Alina
Created At: | 2023-11-13 15:26:26
Edited By:
Edited At:

## Downtime Record
No. | Start | End | Duration | Reason | Remarks
1 | 2023-11-13 14:01:23 | 2023-11-13 14:02:57 | 1 min 34 sec | management ¦ Cek Setting (Drawing-Cutting-Polishing)
2 | 2023-11-13 14:04:42 | 2023-11-13 14:05:12 | 30 sec | management ¦ Cek Setting (Drawing-Cutting-Polishing)
3 | 2023-11-13 14:14:38 | 2023-11-13 14:17:13 | 2 min 35 sec | management ¦ Cek Setting (Drawing-Cutting-Polishing)
4 | 2023-11-13 14:29:04 | 2023-11-13 14:29:49 | 45 sec | management ¦ System Error
5 | 2023-11-13 14:40:30 | 2023-11-13 14:47:11 | 6 min 41 sec | management ¦ Pointing / Roll / Bubut/Sambung Coil