## Workorder Data
WO Number: | WO/2023/03154
Production Plan: | 1421 | Performance: | 89.26 %
Process duration: | 184 | Availability: | 100 %
|  | Quality: | 100 %
Total Production: | 1402
Good: | 1402 | OEE: | 89.26 %
Not Good: | 0
Total Downtime: | 1 Hours 38 Mins 55 Secs
Management: | 1 Hours 38 Mins 55 Secs
Waste: | 0 sec
Created By: | Gertraud Ottomar | Processed By: | Alois Kasimir
Created At: | 2023-11-14 13:44:11 | Start Time: | 2023-11-15 07:07:47
Edited By: |  | End Time: | 2023-11-15 10:12:35
Edited At:
Supplier: | Lang, Prosacco and Schneider | Customer: | Gingras
Grade: | 1215MS | Straightness Std: | 0.16/400mm
Diameter: | 9 | size: | 8.5 X 3000
QTY (Kg): | 1899 | Tolerance: | (+0 , -0.03)
QTY (Coil): | 1 | Reduction Rate: | 10.8
QTY (Bundle): | 7 | Shape: | Round
|  | QTY (Kg): | 500
Remarks: |  | QTY (Pcs): | 374
|  | Chamfer: | Yes
|  | Color: | KUNING (YELLOW 108)
|  | Machine: | MC-003

## Production Report
Bundle No: | 1 | Bundle No: | 2
Coil No: | 1 | Coil No: | 1
Coil Weight: | 1899 | Coil Weight: | 1899
No. Leburan: | D22303111X1-X12304686-002 | No. Leburan: | D22303111X1-X12304686-002
Area: | F | Area: | F
Dies Number: | C-08500-18-02-TF | Dies Number: | C-08.500 (18)-2-wf
Diameter Ujung: | 8.48 | Diameter Ujung: | 8.475
Diameter Tengah: | 8.486 | Diameter Tengah: | 8.486
Diameter Ekor: | 8.482 | Diameter Ekor: | 8.482
Kelurusan Aktual: | 0.088/400 | Kelurusan Aktual: | 0.08/400
Panjang Aktual: | 3025 | Panjang Aktual: | 3020
Berat FG: | 500 | Berat FG: | 500
QTY (Pcs): | 374 | QTY (Pcs): | 374
Judgement: | GOOD | Judgement: | GOOD
Visual: | OK | Visual: | OK
Created By: | Alois Kasimir | Created By: | Alois Kasimir
Created At: | 2023-11-15 08:48:00 | Created At: | 2023-11-15 09:01:21
Edited By: |  | Edited By:
Edited At: |  | Edited At: | 2023-11-15 09:01:21
Bundle No: | 3 | Bundle No: | 4
Coil No: | 1 | Coil No: | 1
Coil Weight: | 1899 | Coil Weight: | 1899
No. Leburan: | D22303111X1-X12304686-002 | No. Leburan: | D22303111X1-X12304686-002
Area: | F | Area: | F
Dies Number: | C-08500-18-02-TF | Dies Number: | C-08500-18-02-TF
Diameter Ujung: | 8.475 | Diameter Ujung: | 8.475
Diameter Tengah: | 8.486 | Diameter Tengah: | 8.486
Diameter Ekor: | 8.476 | Diameter Ekor: | 8.476
Kelurusan Aktual: | 0.08/400 | Kelurusan Aktual: | 0.08/400
Panjang Aktual: | 3020 | Panjang Aktual: | 3020
Berat FG: | 500 | Berat FG: | 374
QTY (Pcs): | 374 | QTY (Pcs): | 280
Judgement: | GOOD | Judgement: | GOOD
Visual: | OK | Visual: | SP/OK
Created By: | Alois Kasimir | Created By: | Alois Kasimir
Created At: | 2023-11-15 09:22:48 | Created At: | 2023-11-15 10:06:33
Edited By: |  | Edited By:
Edited At: |  | Edited At: | 2023-11-15 10:06:33
Bundle No: | 5 | Bundle No: | 6
Coil No: | 1 | Coil No: | 1
Coil Weight: | 1899 | Coil Weight: | 1899
No. Leburan: | D22303111X1-X12304686-002 | No. Leburan: | D22303111X1-X12304686-002
Area: | F | Area: | F
Dies Number: | 0 | Dies Number: | 0
Diameter Ujung: | 0 | Diameter Ujung: | 0
Diameter Tengah: | 0 | Diameter Tengah: | 0
Diameter Ekor: | 0 | Diameter Ekor: | 0
Kelurusan Aktual: | 0 | Kelurusan Aktual: | 0
Panjang Aktual: | 0 | Panjang Aktual: | 0
Berat FG: | 0 | Berat FG: | 0
QTY (Pcs): | 0 | QTY (Pcs): | 0
Judgement: | WASTE | Judgement: | WASTE
Visual: |  | Visual:
Created By: | Alois Kasimir | Created By: | Alois Kasimir
Created At: | 2023-11-15 10:07:09 | Created At: | 2023-11-15 10:10:12
Edited By: |  | Edited By:
Edited At: |  | Edited At: | 2023-11-15 10:10:12
Bundle No: | 7
Coil No: | 1
Coil Weight: | 1899
No. Leburan: | D22303111X1-X12304686-002
Area: | F
Dies Number: | 0
Diameter Ujung: | 0
Diameter Tengah: | 0
Diameter Ekor: | 0
Kelurusan Aktual: | 0
Panjang Aktual: | 0
Berat FG: | 0
QTY (Pcs): | 0
Judgement: | WASTE
Visual:
Created By: | Alois Kasimir
Created At: | 2023-11-15 10:10:23
Edited By:
Edited At:

## Downtime Record
No. | Start | End | Duration | Reason | Remarks
1 | 2023-11-15 07:07:47 | 2023-11-15 08:18:46 | 70 min 59 sec | management ¦ Setting Awal
2 | 2023-11-15 08:58:46 | 2023-11-15 08:59:46 | 1 min 0 sec | management ¦ System Error
3 | 2023-11-15 09:08:46 | 2023-11-15 09:09:44 | 58 sec | management ¦ System Error
4 | 2023-11-15 09:32:46 | 2023-11-15 09:33:44 | 58 sec | management ¦ Setting Awal | setting awal WO baru sambil nunggu barang di angkat
5 | 2023-11-15 09:35:45 | 2023-11-15 09:56:45 | 21 min 0 sec | management ¦ Setting Awal | setting awal WO baru sambil nunggu barang di angkat
6 | 2023-11-15 09:57:45 | 2023-11-15 10:01:45 | 4 min 0 sec | management ¦ Setting Awal | setting awal WO baru sambil nunggu barang di angkat