## Workorder Data
WO Number: | WO/2023/03162
Production Plan: | 940 | Performance: | 85.54 %
Process duration: | 1158 | Availability: | 80.34 %
|  | Quality: | 97.57 %
Total Production: | 926
Good: | 904 | OEE: | 67.05 %
Not Good: | 22
Total Downtime: | 16 Hours 51 Mins 38 Secs
Management: | 8 Hours 14 Mins 59 Secs
Waste: | 36 min 46 sec
Created By: | Gertraud Ottomar | Processed By: | Friedhelm Sibylle
Created At: | 2023-11-13 17:12:47 | Start Time: | 2023-11-15 15:40:50
Edited By: | Gertraud Ottomar | End Time: | 2023-11-16 10:59:40
Edited At: | 2023-11-16 10:58:48
Supplier: | Fay-Kihn | Customer: | Dion et Fils
Grade: | SS400 | Straightness Std: | 0
Diameter: | 24 | size: | 22 X 3000
QTY (Kg): | 8417 | Tolerance: | (+0 , -0.05)
QTY (Coil): | 4 | Reduction Rate: | 15.97
QTY (Bundle): | 20 | Shape: | Round
|  | QTY (Kg): | 500
Remarks: |  | QTY (Pcs): | 56
|  | Chamfer: | No
|  | Color: | TANPA PEWARNAAN
|  | Machine: | MC-004

## Production Report
Bundle No: | 1 | Bundle No: | 2
Coil No: | 4 | Coil No: | 4
Coil Weight: | 2103 | Coil Weight: | 2103
No. Leburan: | 10.24.H.003-018 | No. Leburan: | 10.24.H.003-018
Area: | Bahan Baku | Area: | Bahan Baku
Dies Number: | C-22.000(35) 10 WF | Dies Number: | C-22.000(35) 10 WF
Diameter Ujung: | 21.958 | Diameter Ujung: | 21.958
Diameter Tengah: | 21.782 | Diameter Tengah: | 21.988
Diameter Ekor: | 21.962 | Diameter Ekor: | 21.962
Kelurusan Aktual: | 0 | Kelurusan Aktual: | 0
Panjang Aktual: | 3020 | Panjang Aktual: | 3025
Berat FG: | 504 | Berat FG: | 504
QTY (Pcs): | 56 | QTY (Pcs): | 56
Judgement: | GOOD | Judgement: | GOOD
Visual: | OK | Visual: | OK
Created By: | Friedhelm Sibylle | Created By: | Friedhelm Sibylle
Created At: | 2023-11-15 15:56:42 | Created At: | 2023-11-16 07:38:11
Edited By: | Friedhelm Sibylle | Edited By:
Edited At: | 2023-11-16 07:36:42 | Edited At: | 2023-11-16 07:38:11
Bundle No: | 3 | Bundle No: | 4
Coil No: | 4 | Coil No: | 4
Coil Weight: | 2103 | Coil Weight: | 2103
No. Leburan: | 10.24.H.003-018 | No. Leburan: | 10.24.H.003-018
Area: | Bahan Baku | Area: | Bahan Baku
Dies Number: | C-22.000(35) 10 WF | Dies Number: | C-22.000(35) 10 WF
Diameter Ujung: | 21.961 | Diameter Ujung: | 21.962
Diameter Tengah: | 21.982 | Diameter Tengah: | 21.985
Diameter Ekor: | 21.963 | Diameter Ekor: | 21.963
Kelurusan Aktual: | 0 | Kelurusan Aktual: | 0
Panjang Aktual: | 3020 | Panjang Aktual: | 3020
Berat FG: | 503 | Berat FG: | 504
QTY (Pcs): | 56 | QTY (Pcs): | 56
Judgement: | GOOD | Judgement: | GOOD
Visual: | OK | Visual: | OK
Created By: | Friedhelm Sibylle | Created By: | Friedhelm Sibylle
Created At: | 2023-11-16 07:50:26 | Created At: | 2023-11-16 08:08:52
Edited By: |  | Edited By:
Edited At: |  | Edited At: | 2023-11-16 08:08:52
Bundle No: | 5 | Bundle No: | 6
Coil No: | 2 | Coil No: | 2
Coil Weight: | 2104 | Coil Weight: | 2104
No. Leburan: | 10.24.H.006-005 | No. Leburan: | 10.24.H.006-005
Area: | A | Area: | A
Dies Number: | C-22.000(35) 10 WF | Dies Number: | C-22.000(35) 10 WF
Diameter Ujung: | 21.965 | Diameter Ujung: | 21.966
Diameter Tengah: | 21.983 | Diameter Tengah: | 21.985
Diameter Ekor: | 21.966 | Diameter Ekor: | 21.967
Kelurusan Aktual: | 0 | Kelurusan Aktual: | 0
Panjang Aktual: | 3020 | Panjang Aktual: | 3020
Berat FG: | 504 | Berat FG: | 504
QTY (Pcs): | 56 | QTY (Pcs): | 56
Judgement: | GOOD | Judgement: | GOOD
Visual: | OK | Visual: | OK
Created By: | Friedhelm Sibylle | Created By: | Friedhelm Sibylle
Created At: | 2023-11-16 08:19:49 | Created At: | 2023-11-16 08:20:38
Edited By: |  | Edited By:
Edited At: |  | Edited At: | 2023-11-16 08:20:38
Bundle No: | 7 | Bundle No: | 8
Coil No: | 2 | Coil No: | 2
Coil Weight: | 2104 | Coil Weight: | 2104
No. Leburan: | 10.24.H.006-005 | No. Leburan: | 10.24.H.006-005
Area: | A | Area: | A
Dies Number: | C-22.000(35) 10 WF | Dies Number: | C-22.000(35) 10 WF
Diameter Ujung: | 21.961 | Diameter Ujung: | 21.965
Diameter Tengah: | 21.982 | Diameter Tengah: | 21.988
Diameter Ekor: | 21.965 | Diameter Ekor: | 21.975
Kelurusan Aktual: | 0 | Kelurusan Aktual: | 0
Panjang Aktual: | 3020 | Panjang Aktual: | 3025
Berat FG: | 504 | Berat FG: | 504
QTY (Pcs): | 56 | QTY (Pcs): | 56
Judgement: | GOOD | Judgement: | GOOD
Visual: | OK | Visual: | OK
Created By: | Friedhelm Sibylle | Created By: | Friedhelm Sibylle
Created At: | 2023-11-16 08:43:23 | Created At: | 2023-11-16 09:22:41
Edited By: |  | Edited By: | Friedhelm Sibylle
Edited At: |  | Edited At: | 2023-11-16 09:23:34
Bundle No: | 9 | Bundle No: | 10
Coil No: | 3 | Coil No: | 3
Coil Weight: | 2102 | Coil Weight: | 2102
No. Leburan: | 10.24.H.001-018 | No. Leburan: | 10.24.H.001-018
Area: | A | Area: | A
Dies Number: | C-22.000(35) 10 WF | Dies Number: | C-22.000(30) 10 WF
Diameter Ujung: | 21.958 | Diameter Ujung: | 21.963
Diameter Tengah: | 21.988 | Diameter Tengah: | 21.98
Diameter Ekor: | 21.962 | Diameter Ekor: | 21.963
Kelurusan Aktual: | 0 | Kelurusan Aktual: | 0
Panjang Aktual: | 3025 | Panjang Aktual: | 3020
Berat FG: | 504 | Berat FG: | 504
QTY (Pcs): | 56 | QTY (Pcs): | 56
Judgement: | GOOD | Judgement: | GOOD
Visual: | OK | Visual: | OK
Created By: | Friedhelm Sibylle | Created By: | Friedhelm Sibylle
Created At: | 2023-11-16 09:24:14 | Created At: | 2023-11-16 09:41:25
Edited By: |  | Edited By:
Edited At: |  | Edited At: | 2023-11-16 09:41:25
Bundle No: | 11 | Bundle No: | 12
Coil No: | 3 | Coil No: | 3
Coil Weight: | 2102 | Coil Weight: | 2102
No. Leburan: | 10.24.H.001-018 | No. Leburan: | 10.24.H.001-018
Area: | A | Area: | A
Dies Number: | C-22.000(30) 10 WF | Dies Number: | C-22.000(30) 10 WF
Diameter Ujung: | 21.958 | Diameter Ujung: | 21.958
Diameter Tengah: | 21.985 | Diameter Tengah: | 21.988
Diameter Ekor: | 21.978 | Diameter Ekor: | 21.977
Kelurusan Aktual: | 0 | Kelurusan Aktual: | 0
Panjang Aktual: | 3022 | Panjang Aktual: | 3025
Berat FG: | 504 | Berat FG: | 504
QTY (Pcs): | 56 | QTY (Pcs): | 56
Judgement: | GOOD | Judgement: | GOOD
Visual: | OK | Visual: | OK
Created By: | Friedhelm Sibylle | Created By: | Friedhelm Sibylle
Created At: | 2023-11-16 09:47:40 | Created At: | 2023-11-16 10:05:16
Edited By: |  | Edited By:
Edited At: |  | Edited At: | 2023-11-16 10:05:16
Bundle No: | 13 | Bundle No: | 14
Coil No: | 1 | Coil No: | 1
Coil Weight: | 2108 | Coil Weight: | 2108
No. Leburan: | 10.24.H.005-025 | No. Leburan: | 10.24.H.005-025
Area: | A | Area: | A
Dies Number: | C-22.000(30) 10 WF | Dies Number: | C-22.000(30) 10 WF
Diameter Ujung: | 21.961 | Diameter Ujung: | 21.963
Diameter Tengah: | 21.988 | Diameter Tengah: | 21.982
Diameter Ekor: | 21.974 | Diameter Ekor: | 21.965
Kelurusan Aktual: | 0 | Kelurusan Aktual: | 0
Panjang Aktual: | 3025 | Panjang Aktual: | 3020
Berat FG: | 504 | Berat FG: | 504
QTY (Pcs): | 56 | QTY (Pcs): | 56
Judgement: | GOOD | Judgement: | GOOD
Visual: | OK | Visual: | OK
Created By: | Friedhelm Sibylle | Created By: | Friedhelm Sibylle
Created At: | 2023-11-16 10:06:25 | Created At: | 2023-11-16 10:21:07
Edited By: |  | Edited By:
Edited At: |  | Edited At: | 2023-11-16 10:21:07
Bundle No: | 15 | Bundle No: | 16
Coil No: | 1 | Coil No: | 1
Coil Weight: | 2108 | Coil Weight: | 2108
No. Leburan: | 10.24.H.005-025 | No. Leburan: | 10.24.H.005-025
Area: | A | Area: | A
Dies Number: | C-22.000(30) 10 WF | Dies Number: | C-22.000(30) 10 WF
Diameter Ujung: | 21.962 | Diameter Ujung: | 21.965
Diameter Tengah: | 21.985 | Diameter Tengah: | 21.985
Diameter Ekor: | 21.964 | Diameter Ekor: | 21.966
Kelurusan Aktual: | 0 | Kelurusan Aktual: | 0
Panjang Aktual: | 3020 | Panjang Aktual: | 3020
Berat FG: | 504 | Berat FG: | 576
QTY (Pcs): | 56 | QTY (Pcs): | 64
Judgement: | GOOD | Judgement: | GOOD
Visual: | OK | Visual: | OK
Created By: | Friedhelm Sibylle | Created By: | Friedhelm Sibylle
Created At: | 2023-11-16 10:42:40 | Created At: | 2023-11-16 10:52:16
Edited By: |  | Edited By:
Edited At: |  | Edited At: | 2023-11-16 10:52:16
Bundle No: | 17 | Bundle No: | 18
Coil No: | 1 | Coil No: | 3
Coil Weight: | 2108 | Coil Weight: | 2102
No. Leburan: | 10.24.H.005-025 | No. Leburan: | 10.24.H.001-018
Area: | A | Area: | A
Dies Number: | C-22.000(30) 10 WF | Dies Number: | C-22.000(30) 10 WF
Diameter Ujung: | 21.961 | Diameter Ujung: | 21.958
Diameter Tengah: | 21.979 | Diameter Tengah: | 21.977
Diameter Ekor: | 21.962 | Diameter Ekor: | 21.96
Kelurusan Aktual: | 0 | Kelurusan Aktual: | 0
Panjang Aktual: | 3015 | Panjang Aktual: | 3020
Berat FG: | 144 | Berat FG: | 54
QTY (Pcs): | 16 | QTY (Pcs): | 6
Judgement: | NOT GOOD | Judgement: | NOT GOOD
Visual: | PO | Visual: | LS
Created By: | Friedhelm Sibylle | Created By: | Friedhelm Sibylle
Created At: | 2023-11-16 10:53:22 | Created At: | 2023-11-16 10:54:26
Edited By: |  | Edited By:
Edited At: |  | Edited At: | 2023-11-16 10:54:26
Bundle No: | 19 | Bundle No: | 20
Coil No: | 1 | Coil No: | 1
Coil Weight: | 2108 | Coil Weight: | 2108
No. Leburan: | 10.24.H.005-025 | No. Leburan: | 10.24.H.005-025
Area: | A | Area: | A
Dies Number: | 0 | Dies Number: | 0
Diameter Ujung: | 0 | Diameter Ujung: | 0
Diameter Tengah: | 0 | Diameter Tengah: | 0
Diameter Ekor: | 0 | Diameter Ekor: | 0
Kelurusan Aktual: | 0 | Kelurusan Aktual: | 0
Panjang Aktual: | 0 | Panjang Aktual: | 0
Berat FG: | 0 | Berat FG: | 0
QTY (Pcs): | 0 | QTY (Pcs): | 0
Judgement: | WASTE | Judgement: | WASTE
Visual: |  | Visual:
Created By: | Friedhelm Sibylle | Created By: | Friedhelm Sibylle
Created At: | 2023-11-16 10:54:47 | Created At: | 2023-11-16 10:55:03
Edited By: |  | Edited By:
Edited At: |  | Edited At: | 2023-11-16 10:55:03

## Downtime Record
No. | Start | End | Duration | Reason | Remarks
1 | 2023-11-15 15:40:50 | 2023-11-15 15:41:20 | 30 sec | management ¦ Pointing / Roll / Bubut/Sambung Coil
2 | 2023-11-15 15:41:36 | 2023-11-15 15:42:06 | 30 sec | management ¦ Pointing / Roll / Bubut/Sambung Coil
3 | 2023-11-15 15:42:20 | 2023-11-15 15:43:05 | 45 sec | management ¦ Setting Awal
4 | 2023-11-15 15:43:37 | 2023-11-15 15:43:51 | 14 sec | management ¦ System Error
5 | 2023-11-15 15:44:05 | 2023-11-15 15:46:05 | 2 min 0 sec | management ¦ Setting Awal
6 | 2023-11-15 15:46:21 | 2023-11-15 15:46:36 | 15 sec | management ¦ System Error
7 | 2023-11-15 15:46:51 | 2023-11-15 15:47:05 | 14 sec | management ¦ System Error
8 | 2023-11-15 15:47:21 | 2023-11-15 15:47:35 | 14 sec | management ¦ System Error
9 | 2023-11-15 15:51:06 | 2023-11-15 15:51:20 | 14 sec | management ¦ System Error
10 | 2023-11-15 15:51:36 | 2023-11-15 15:51:50 | 14 sec | management ¦ System Error
11 | 2023-11-15 15:55:05 | 2023-11-15 15:55:21 | 16 sec | management ¦ System Error
12 | 2023-11-15 15:55:35 | 2023-11-15 16:00:07 | 4 min 32 sec | management ¦ Bersih-bersih Area
13 | 2023-11-15 16:00:08 | 2023-11-15 18:00:02 | 119 min 54 sec | off ¦ Off Production
14 | 2023-11-15 18:00:02 | 2023-11-15 19:00:02 | 60 min 0 sec | off ¦ Off Production
15 | 2023-11-15 19:00:02 | 2023-11-16 00:00:01 | 299 min 59 sec | off ¦ Off Production
16 | 2023-11-16 00:00:02 | 2023-11-16 07:16:51 | 436 min 49 sec | management ¦ Briefing | -jm 00 : 00 sd 07 : 00 mesin off produksi - jam 07 : 00 sd 07 : 16 briefing,cek mesin
17 | 2023-11-16 07:18:23 | 2023-11-16 07:18:37 | 14 sec | waste ¦ Trouble Drawing ¦ Gosok Slide/Jaw
18 | 2023-11-16 07:20:36 | 2023-11-16 07:23:06 | 2 min 30 sec | waste ¦ Trouble Drawing ¦ Gosok Slide/Jaw
19 | 2023-11-16 07:24:22 | 2023-11-16 07:26:37 | 2 min 15 sec | waste ¦ Trouble Drawing ¦ Gosok Slide/Jaw
20 | 2023-11-16 07:27:07 | 2023-11-16 07:27:21 | 14 sec | management ¦ System Error
21 | 2023-11-16 07:30:07 | 2023-11-16 07:30:21 | 14 sec | management ¦ System Error
22 | 2023-11-16 07:31:38 | 2023-11-16 07:32:36 | 58 sec | management ¦ System Error
23 | 2023-11-16 07:32:52 | 2023-11-16 07:33:06 | 14 sec | management ¦ System Error
24 | 2023-11-16 07:35:53 | 2023-11-16 07:37:21 | 1 min 28 sec | waste ¦ Trouble Drawing ¦ Gosok Slide/Jaw
25 | 2023-11-16 07:38:07 | 2023-11-16 07:38:21 | 14 sec | management ¦ System Error
26 | 2023-11-16 07:40:08 | 2023-11-16 07:40:22 | 14 sec | management ¦ Setting Awal
27 | 2023-11-16 07:45:39 | 2023-11-16 07:45:53 | 14 sec | management ¦ System Error
28 | 2023-11-16 07:48:38 | 2023-11-16 07:48:52 | 14 sec | management ¦ System Error
29 | 2023-11-16 07:49:24 | 2023-11-16 07:49:38 | 14 sec | management ¦ System Error
30 | 2023-11-16 07:50:22 | 2023-11-16 07:51:08 | 46 sec | waste ¦ Trouble Cutting ¦ Sensor Cutting Error
31 | 2023-11-16 07:52:36 | 2023-11-16 07:59:52 | 7 min 16 sec | management ¦ Pointing / Roll / Bubut/Sambung Coil
32 | 2023-11-16 08:01:08 | 2023-11-16 08:01:52 | 44 sec | management ¦ Pointing / Roll / Bubut/Sambung Coil
33 | 2023-11-16 08:03:23 | 2023-11-16 08:03:37 | 14 sec | management ¦ System Error
34 | 2023-11-16 08:06:23 | 2023-11-16 08:06:37 | 14 sec | management ¦ System Error
35 | 2023-11-16 08:08:24 | 2023-11-16 08:08:38 | 14 sec | management ¦ System Error
36 | 2023-11-16 08:11:38 | 2023-11-16 08:12:09 | 31 sec | management ¦ System Error
37 | 2023-11-16 08:24:23 | 2023-11-16 08:24:37 | 14 sec | management ¦ System Error
38 | 2023-11-16 08:25:24 | 2023-11-16 08:25:38 | 14 sec | management ¦ System Error
39 | 2023-11-16 08:28:38 | 2023-11-16 08:28:52 | 14 sec | management ¦ System Error
40 | 2023-11-16 08:29:22 | 2023-11-16 08:32:09 | 2 min 47 sec | waste ¦ Trouble Dies ¦ Dies LS/ Rusak
41 | 2023-11-16 08:32:53 | 2023-11-16 08:54:24 | 21 min 31 sec | waste ¦ Trouble Dies ¦ Dies LS/ Rusak
42 | 2023-11-16 08:54:40 | 2023-11-16 08:54:54 | 14 sec | management ¦ System Error
43 | 2023-11-16 08:55:54 | 2023-11-16 08:56:08 | 14 sec | management ¦ System Error
44 | 2023-11-16 08:56:54 | 2023-11-16 09:02:09 | 5 min 15 sec | waste ¦ Trouble Dies ¦ Dies LS/ Rusak
45 | 2023-11-16 09:06:54 | 2023-11-16 09:15:25 | 8 min 31 sec | management ¦ Pointing / Roll / Bubut/Sambung Coil
46 | 2023-11-16 09:15:40 | 2023-11-16 09:16:11 | 31 sec | management ¦ System Error
47 | 2023-11-16 09:30:26 | 2023-11-16 09:30:40 | 14 sec | management ¦ System Error
48 | 2023-11-16 09:52:55 | 2023-11-16 10:00:27 | 7 min 32 sec | management ¦ Pointing / Roll / Bubut/Sambung Coil
49 | 2023-11-16 10:02:41 | 2023-11-16 10:02:55 | 14 sec | management ¦ System Error
50 | 2023-11-16 10:04:41 | 2023-11-16 10:04:56 | 15 sec | management ¦ System Error
51 | 2023-11-16 10:10:57 | 2023-11-16 10:11:11 | 14 sec | management ¦ System Error
52 | 2023-11-16 10:11:27 | 2023-11-16 10:11:41 | 14 sec | management ¦ System Error
53 | 2023-11-16 10:20:27 | 2023-11-16 10:20:41 | 14 sec | management ¦ System Error
54 | 2023-11-16 10:21:57 | 2023-11-16 10:22:11 | 14 sec | management ¦ System Error
55 | 2023-11-16 10:22:41 | 2023-11-16 10:22:58 | 17 sec | management ¦ System Error
56 | 2023-11-16 10:23:12 | 2023-11-16 10:23:26 | 14 sec | management ¦ System Error
57 | 2023-11-16 10:25:12 | 2023-11-16 10:25:26 | 14 sec | management ¦ System Error
58 | 2023-11-16 10:29:57 | 2023-11-16 10:30:11 | 14 sec | management ¦ System Error
59 | 2023-11-16 10:31:27 | 2023-11-16 10:31:42 | 15 sec | management ¦ System Error
60 | 2023-11-16 10:33:28 | 2023-11-16 10:33:42 | 14 sec | management ¦ System Error
61 | 2023-11-16 10:34:26 | 2023-11-16 10:35:26 | 1 min 0 sec | management ¦ System Error
62 | 2023-11-16 10:35:42 | 2023-11-16 10:49:13 | 13 min 31 sec | management ¦ Pointing / Roll / Bubut/Sambung Coil | Sambung Coil Untuk Job Order Berikutnya
63 | 2023-11-16 10:49:27 | 2023-11-16 10:49:43 | 16 sec | management ¦ System Error
64 | 2023-11-16 10:49:57 | 2023-11-16 10:50:12 | 15 sec | management ¦ System Error
65 | 2023-11-16 10:50:42 | 2023-11-16 10:50:58 | 16 sec | management ¦ System Error