## Workorder Data
WO Number: | WO/2023/03187
Production Plan: | 1139 | Performance: | 90.83 %
Process duration: | 225 | Availability: | 100 %
|  | Quality: | 98.47 %
Total Production: | 1126
Good: | 1109 | OEE: | 89.44 %
Not Good: | 17
Total Downtime: | 1 Hours 59 Mins 33 Secs
Management: | 58 min 46 sec
Waste: | 0 sec
Created By: | Gertraud Ottomar | Processed By: | Kriemhilde Alina
Created At: | 2023-11-15 08:19:16 | Start Time: | 2023-11-15 10:13:40
Edited By: |  | End Time: | 2023-11-15 13:59:01
Edited At:
Supplier: | Fay-Kihn | Customer: | Harvey
Grade: | SS400 | Straightness Std: | 0
Diameter: | 16 | size: | 14 X 3000
QTY (Kg): | 4129 | Tolerance: | (+0 , -0.04)
QTY (Coil): | 2 | Reduction Rate: | 23.44
QTY (Bundle): | 11 | Shape: | Round
|  | QTY (Kg): | 500
Remarks: |  | QTY (Pcs): | 138
|  | Chamfer: | No
|  | Color: | TANPA PEWARNAAN
|  | Machine: | MC-002

## Production Report
Bundle No: | 1 | Bundle No: | 2
Coil No: | 2 | Coil No: | 2
Coil Weight: | 2075 | Coil Weight: | 2075
No. Leburan: | 10.16.H.001-009 | No. Leburan: | 10.16.H.001-009
Area: | Bahan Baku | Area: | Bahan Baku
Dies Number: | C-14.000(25)-08-TF | Dies Number: | C-14.000(25)-08-TF
Diameter Ujung: | 13.973 | Diameter Ujung: | 13.962
Diameter Tengah: | 13.98 | Diameter Tengah: | 13.979
Diameter Ekor: | 13.972 | Diameter Ekor: | 13.964
Kelurusan Aktual: | 0 | Kelurusan Aktual: | 0
Panjang Aktual: | 3020 | Panjang Aktual: | 3020
Berat FG: | 500 | Berat FG: | 502
QTY (Pcs): | 138 | QTY (Pcs): | 138
Judgement: | GOOD | Judgement: | GOOD
Visual: | OK | Visual: | OK
Created By: | Kriemhilde Alina | Created By: | Kriemhilde Alina
Created At: | 2023-11-15 11:20:27 | Created At: | 2023-11-15 12:40:06
Edited By: |  | Edited By:
Edited At: |  | Edited At: | 2023-11-15 12:40:06
Bundle No: | 3 | Bundle No: | 4
Coil No: | 2 | Coil No: | 2
Coil Weight: | 2075 | Coil Weight: | 2075
No. Leburan: | 10.16.H.001-009 | No. Leburan: | 10.16.H.001-009
Area: | Bahan Baku | Area: | Bahan Baku
Dies Number: | C-14.000(25)-08-TF | Dies Number: | C-14.000(25)-08-TF
Diameter Ujung: | 13.968 | Diameter Ujung: | 13.97
Diameter Tengah: | 13.978 | Diameter Tengah: | 13.978
Diameter Ekor: | 13.967 | Diameter Ekor: | 13.971
Kelurusan Aktual: | 0 | Kelurusan Aktual: | 0
Panjang Aktual: | 3020 | Panjang Aktual: | 3020
Berat FG: | 502 | Berat FG: | 500
QTY (Pcs): | 138 | QTY (Pcs): | 138
Judgement: | GOOD | Judgement: | GOOD
Visual: | OK | Visual: | OK
Created By: | Kriemhilde Alina | Created By: | Kriemhilde Alina
Created At: | 2023-11-15 12:48:04 | Created At: | 2023-11-15 12:54:45
Edited By: |  | Edited By:
Edited At: |  | Edited At: | 2023-11-15 12:54:45
Bundle No: | 5 | Bundle No: | 6
Coil No: | 1 | Coil No: | 1
Coil Weight: | 2054 | Coil Weight: | 2054
No. Leburan: | 10.16.H.001-002 | No. Leburan: | 10.16.H.001-002
Area: | Bahan Baku | Area: | Bahan Baku
Dies Number: | C-14.000(25)-08-TF | Dies Number: | C-14.000(25)-08-TF
Diameter Ujung: | 13.971 | Diameter Ujung: | 13.972
Diameter Tengah: | 13.978 | Diameter Tengah: | 13.978
Diameter Ekor: | 13.972 | Diameter Ekor: | 13.972
Kelurusan Aktual: | 0 | Kelurusan Aktual: | 0
Panjang Aktual: | 3020 | Panjang Aktual: | 3020
Berat FG: | 500 | Berat FG: | 501
QTY (Pcs): | 138 | QTY (Pcs): | 138
Judgement: | GOOD | Judgement: | GOOD
Visual: | OK | Visual: | OK
Created By: | Kriemhilde Alina | Created By: | Kriemhilde Alina
Created At: | 2023-11-15 13:14:35 | Created At: | 2023-11-15 13:30:38
Edited By: | Kriemhilde Alina | Edited By:
Edited At: | 2023-11-15 13:29:38 | Edited At: | 2023-11-15 13:30:38
Bundle No: | 7 | Bundle No: | 8
Coil No: | 1 | Coil No: | 1
Coil Weight: | 2054 | Coil Weight: | 2054
No. Leburan: | 10.16.H.001-002 | No. Leburan: | 10.16.H.001-002
Area: | Bahan Baku | Area: | Bahan Baku
Dies Number: | C-14.000(25)-08-TF | Dies Number: | C-14.000(25)-08-TF
Diameter Ujung: | 13.968 | Diameter Ujung: | 13.972
Diameter Tengah: | 13.978 | Diameter Tengah: | 13.978
Diameter Ekor: | 13.967 | Diameter Ekor: | 13.972
Kelurusan Aktual: | 0 | Kelurusan Aktual: | 0
Panjang Aktual: | 3020 | Panjang Aktual: | 3020
Berat FG: | 501 | Berat FG: | 520
QTY (Pcs): | 138 | QTY (Pcs): | 143
Judgement: | GOOD | Judgement: | GOOD
Visual: | OK | Visual: | OK
Created By: | Kriemhilde Alina | Created By: | Kriemhilde Alina
Created At: | 2023-11-15 13:41:31 | Created At: | 2023-11-15 13:57:42
Edited By: |  | Edited By:
Edited At: |  | Edited At: | 2023-11-15 13:57:42
Bundle No: | 9 | Bundle No: | 10
Coil No: | 1 | Coil No: | 1
Coil Weight: | 2054 | Coil Weight: | 2054
No. Leburan: | 10.16.H.001-002 | No. Leburan: | 10.16.H.001-002
Area: | Bahan Baku | Area: | Bahan Baku
Dies Number: | C-14.000(25)-08-TF | Dies Number: | 0
Diameter Ujung: | 13.966 | Diameter Ujung: | 0
Diameter Tengah: | 13.975 | Diameter Tengah: | 0
Diameter Ekor: | 13.965 | Diameter Ekor: | 0
Kelurusan Aktual: | 0 | Kelurusan Aktual: | 0
Panjang Aktual: | 3010 | Panjang Aktual: | 0
Berat FG: | 62 | Berat FG: | 0
QTY (Pcs): | 17 | QTY (Pcs): | 0
Judgement: | NOT GOOD | Judgement: | WASTE
Visual: | PO | Visual:
Created By: | Kriemhilde Alina | Created By: | Kriemhilde Alina
Created At: | 2023-11-15 13:58:27 | Created At: | 2023-11-15 13:58:42
Edited By: |  | Edited By:
Edited At: |  | Edited At: | 2023-11-15 13:58:42
Bundle No: | 11
Coil No: | 1
Coil Weight: | 2054
No. Leburan: | 10.16.H.001-002
Area: | Bahan Baku
Dies Number: | 0
Diameter Ujung: | 0
Diameter Tengah: | 0
Diameter Ekor: | 0
Kelurusan Aktual: | 0
Panjang Aktual: | 0
Berat FG: | 0
QTY (Pcs): | 0
Judgement: | WASTE
Visual:
Created By: | Kriemhilde Alina
Created At: | 2023-11-15 13:58:57
Edited By:
Edited At:

## Downtime Record
No. | Start | End | Duration | Reason | Remarks
1 | 2023-11-15 10:13:40 | 2023-11-15 10:43:52 | 30 min 12 sec | management ¦ Pointing / Roll / Bubut/Sambung Coil
2 | 2023-11-15 10:44:02 | 2023-11-15 10:44:37 | 35 sec | management ¦ Setting Awal
3 | 2023-11-15 10:45:07 | 2023-11-15 10:45:22 | 15 sec | management ¦ Setting Awal
4 | 2023-11-15 10:45:27 | 2023-11-15 10:48:23 | 2 min 56 sec | management ¦ Setting Awal
5 | 2023-11-15 10:48:33 | 2023-11-15 10:50:08 | 1 min 35 sec | management ¦ Setting Awal
6 | 2023-11-15 10:50:33 | 2023-11-15 10:50:58 | 25 sec | management ¦ Setting Awal
7 | 2023-11-15 10:51:18 | 2023-11-15 10:51:43 | 25 sec | management ¦ Setting Awal
8 | 2023-11-15 10:52:33 | 2023-11-15 10:54:13 | 1 min 40 sec | management ¦ Setting Awal
9 | 2023-11-15 10:54:23 | 2023-11-15 11:03:29 | 9 min 6 sec | management ¦ Setting Awal
10 | 2023-11-15 11:03:59 | 2023-11-15 11:05:29 | 1 min 30 sec | management ¦ Setting Awal
11 | 2023-11-15 11:28:10 | 2023-11-15 11:30:01 | 1 min 51 sec | management ¦ Setting Awal
12 | 2023-11-15 11:30:02 | 2023-11-15 12:30:49 | 60 min 47 sec | off ¦ Istirahat
13 | 2023-11-15 12:30:50 | 2023-11-15 12:31:50 | 1 min 0 sec | management ¦ System Error
14 | 2023-11-15 12:55:41 | 2023-11-15 13:02:42 | 7 min 1 sec | management ¦ Pointing / Roll / Bubut/Sambung Coil
15 | 2023-11-15 13:02:57 | 2023-11-15 13:03:02 | 5 sec | management ¦ System Error
16 | 2023-11-15 13:25:14 | 2023-11-15 13:25:24 | 10 sec | management ¦ System Error