## Workorder Data
WO Number: | WO/2023/03191
Production Plan: | 469 | Performance: | 76.26 %
Process duration: | 1012 | Availability: | 100 %
|  | Quality: | 98.69 %
Total Production: | 463
Good: | 457 | OEE: | 75.26 %
Not Good: | 6
Total Downtime: | 16 Hours 1 Mins 7 Secs
Management: | 8 Hours 11 Mins 54 Secs
Waste: | 0 sec
Created By: | Gertraud Ottomar | Processed By: | Kriemhilde Alina
Created At: | 2023-11-15 09:55:03 | Start Time: | 2023-11-15 16:10:48
Edited By: |  | End Time: | 2023-11-16 09:03:18
Edited At:
Supplier: | Oberbrunner, Berge and Funk | Customer: | Pelletier
Grade: | S45C | Straightness Std: | 0.20/400mm
Diameter: | 17 | size: | 16 X 3000
QTY (Kg): | 2220 | Tolerance: | (+0 , -0.04)
QTY (Coil): | 1 | Reduction Rate: | 11.42
QTY (Bundle): | 7 | Shape: | Round
|  | QTY (Kg): | 500
Remarks: |  | QTY (Pcs): | 106
|  | Chamfer: | No
|  | Color: | MERAH MUDA ( PINK 8002)
|  | Machine: | MC-002

## Production Report
Bundle No: | 1 | Bundle No: | 2
Coil No: | 1 | Coil No: | 1
Coil Weight: | 2220 | Coil Weight: | 2220
No. Leburan: | 13360356-582863-001 | No. Leburan: | 13360356-582863-001
Area: | F | Area: | F
Dies Number: | C-16.000(100)-16-TF | Dies Number: | C-16.000(100)-16-TF
Diameter Ujung: | 15.931 | Diameter Ujung: | 15.932
Diameter Tengah: | 15.978 | Diameter Tengah: | 15.978
Diameter Ekor: | 15.932 | Diameter Ekor: | 15.93
Kelurusan Aktual: | 0.17/400 | Kelurusan Aktual: | 0.16/400
Panjang Aktual: | 3020 | Panjang Aktual: | 3020
Berat FG: | 500 | Berat FG: | 502
QTY (Pcs): | 106 | QTY (Pcs): | 106
Judgement: | GOOD | Judgement: | GOOD
Visual: | OK | Visual: | OK
Created By: | Kriemhilde Alina | Created By: | Kriemhilde Alina
Created At: | 2023-11-16 08:28:00 | Created At: | 2023-11-16 08:40:54
Edited By: |  | Edited By:
Edited At: |  | Edited At: | 2023-11-16 08:40:54
Bundle No: | 3 | Bundle No: | 4
Coil No: | 1 | Coil No: | 1
Coil Weight: | 2220 | Coil Weight: | 2220
No. Leburan: | 13360356-582863-001 | No. Leburan: | 13360356-582863-001
Area: | F | Area: | F
Dies Number: | C-16.000(100)-16-TF | Dies Number: | C-16.000(100)-16-TF
Diameter Ujung: | 15.93 | Diameter Ujung: | 15.931
Diameter Tengah: | 15.982 | Diameter Tengah: | 15.978
Diameter Ekor: | 15.93 | Diameter Ekor: | 15.93
Kelurusan Aktual: | 0.16/400 | Kelurusan Aktual: | 0.17/400
Panjang Aktual: | 3025 | Panjang Aktual: | 3020
Berat FG: | 502 | Berat FG: | 659
QTY (Pcs): | 106 | QTY (Pcs): | 139
Judgement: | GOOD | Judgement: | GOOD
Visual: | OK | Visual: | OK
Created By: | Kriemhilde Alina | Created By: | Kriemhilde Alina
Created At: | 2023-11-16 08:45:00 | Created At: | 2023-11-16 09:01:58
Edited By: |  | Edited By:
Edited At: |  | Edited At: | 2023-11-16 09:01:58
Bundle No: | 5 | Bundle No: | 6
Coil No: | 1 | Coil No: | 1
Coil Weight: | 2220 | Coil Weight: | 2220
No. Leburan: | 13360356-582863-001 | No. Leburan: | 13360356-582863-001
Area: | F | Area: | F
Dies Number: | C-16.000(100)-16-TF | Dies Number: | 0
Diameter Ujung: | 15.93 | Diameter Ujung: | 0
Diameter Tengah: | 15.975 | Diameter Tengah: | 0
Diameter Ekor: | 15.93 | Diameter Ekor: | 0
Kelurusan Aktual: | 0.17/400 | Kelurusan Aktual: | 0
Panjang Aktual: | 2970 | Panjang Aktual: | 0
Berat FG: | 28 | Berat FG: | 0
QTY (Pcs): | 6 | QTY (Pcs): | 0
Judgement: | NOT GOOD | Judgement: | WASTE
Visual: | IL | Visual:
Created By: | Kriemhilde Alina | Created By: | Kriemhilde Alina
Created At: | 2023-11-16 09:02:41 | Created At: | 2023-11-16 09:02:55
Edited By: |  | Edited By:
Edited At: |  | Edited At: | 2023-11-16 09:02:55
Bundle No: | 7
Coil No: | 1
Coil Weight: | 2220
No. Leburan: | 13360356-582863-001
Area: | F
Dies Number: | 0
Diameter Ujung: | 0
Diameter Tengah: | 0
Diameter Ekor: | 0
Kelurusan Aktual: | 0
Panjang Aktual: | 0
Berat FG: | 0
QTY (Pcs): | 0
Judgement: | WASTE
Visual:
Created By: | Kriemhilde Alina
Created At: | 2023-11-16 09:03:10
Edited By:
Edited At:

## Downtime Record
No. | Start | End | Duration | Reason | Remarks
1 | 2023-11-15 16:10:48 | 2023-11-15 18:00:02 | 109 min 14 sec | off ¦ Off Production
2 | 2023-11-15 18:00:02 | 2023-11-15 19:00:02 | 60 min 0 sec | off ¦ Off Production
3 | 2023-11-15 19:00:02 | 2023-11-16 00:00:01 | 299 min 59 sec | off ¦ Off Production
4 | 2023-11-16 00:00:01 | 2023-11-16 07:21:20 | 441 min 19 sec | management ¦ Briefing | (00:00 - 07:00 Off Production) (Briefing,Check Mesin,Check Shotblast 07:00 - 07:21)
5 | 2023-11-16 07:21:35 | 2023-11-16 07:43:32 | 21 min 57 sec | management ¦ Pointing / Roll / Bubut/Sambung Coil
6 | 2023-11-16 07:43:42 | 2023-11-16 07:44:17 | 35 sec | management ¦ Setting Awal
7 | 2023-11-16 07:44:32 | 2023-11-16 07:44:52 | 20 sec | management ¦ Setting Awal
8 | 2023-11-16 07:45:12 | 2023-11-16 07:45:17 | 5 sec | management ¦ Setting Awal
9 | 2023-11-16 07:45:27 | 2023-11-16 07:46:07 | 40 sec | management ¦ Setting Awal
10 | 2023-11-16 07:46:52 | 2023-11-16 07:49:43 | 2 min 51 sec | management ¦ Setting Awal
11 | 2023-11-16 07:49:58 | 2023-11-16 07:50:38 | 40 sec | management ¦ Setting Awal
12 | 2023-11-16 07:50:48 | 2023-11-16 07:59:39 | 8 min 51 sec | management ¦ Setting Awal
13 | 2023-11-16 08:00:04 | 2023-11-16 08:12:35 | 12 min 31 sec | management ¦ Setting Awal
14 | 2023-11-16 08:13:05 | 2023-11-16 08:13:45 | 40 sec | management ¦ Setting Awal
15 | 2023-11-16 08:13:55 | 2023-11-16 08:14:05 | 10 sec | management ¦ Setting Awal
16 | 2023-11-16 08:15:01 | 2023-11-16 08:16:16 | 1 min 15 sec | management ¦ Setting Awal