## Workorder Data
WO Number: | WO/2023/03192
Production Plan: | 558 | Performance: | 67.17 %
Process duration: | 91 | Availability: | 67.7 %
|  | Quality: | 95.93 %
Total Production: | 512
Good: | 492 | OEE: | 43.63 %
Not Good: | 20
Total Downtime: | 38 Mins 48 Secs
Management: | 13 min 36 sec
Waste: | 25 min 12 sec
Created By: | Gertraud Ottomar | Processed By: | Kriemhilde Alina
Created At: | 2023-11-15 10:05:11 | Start Time: | 2023-11-16 09:03:25
Edited By: | Gertraud Ottomar | End Time: | 2023-11-16 10:35:09
Edited At: | 2023-11-16 10:34:59
Supplier: | Kris-Marvin | Customer: | Bergeron SA
Grade: | S45C | Straightness Std: | 0.20/400mm
Diameter: | 18 | size: | 16 X 2500
QTY (Kg): | 2201 | Tolerance: | (+0 , -0.04)
QTY (Coil): | 1 | Reduction Rate: | 20.99
QTY (Bundle): | 7 | Shape: | Round
|  | QTY (Kg): | 500
Remarks: | (*Note : Cutting CMI 2 sisi) | QTY (Pcs): | 127
|  | Chamfer: | Yes
|  | Color: | KUNING (YELLOW 108)
|  | Machine: | MC-002

## Production Report
Bundle No: | 1 | Bundle No: | 2
Coil No: | 1 | Coil No: | 1
Coil Weight: | 2201 | Coil Weight: | 2201
No. Leburan: | 13360356-583007-001 | No. Leburan: | 13360356-583007-001
Area: | F | Area: | F
Dies Number: | C-16.000(100)-16-TF | Dies Number: | C-16.000(100)-16-TF
Diameter Ujung: | 15.928 | Diameter Ujung: | 15.93
Diameter Tengah: | 15.978 | Diameter Tengah: | 15.988
Diameter Ekor: | 15.93 | Diameter Ekor: | 15.932
Kelurusan Aktual: | 0.17/400 | Kelurusan Aktual: | 0.17/400
Panjang Aktual: | 2680 | Panjang Aktual: | 2680
Berat FG: | 501 | Berat FG: | 501
QTY (Pcs): | 118 | QTY (Pcs): | 118
Judgement: | GOOD | Judgement: | GOOD
Visual: | OK | Visual: | OK
Created By: | Kriemhilde Alina | Created By: | Kriemhilde Alina
Created At: | 2023-11-16 09:35:35 | Created At: | 2023-11-16 09:39:14
Edited By: |  | Edited By:
Edited At: |  | Edited At: | 2023-11-16 09:39:14
Bundle No: | 3 | Bundle No: | 4
Coil No: | 1 | Coil No: | 1
Coil Weight: | 2201 | Coil Weight: | 2201
No. Leburan: | 13360356-583007-001 | No. Leburan: | 13360356-583007-001
Area: | F | Area: | F
Dies Number: | C-16.000(100)-16-TF | Dies Number: | C-16000(70)17-TF
Diameter Ujung: | 15.93 | Diameter Ujung: | 15.935
Diameter Tengah: | 15.988 | Diameter Tengah: | 15.989
Diameter Ekor: | 15.93 | Diameter Ekor: | 15.933
Kelurusan Aktual: | 0.17/400 | Kelurusan Aktual: | 0.17/400
Panjang Aktual: | 2680 | Panjang Aktual: | 2685
Berat FG: | 502 | Berat FG: | 455
QTY (Pcs): | 118 | QTY (Pcs): | 138
Judgement: | GOOD | Judgement: | GOOD
Visual: | OK | Visual: | OK
Created By: | Kriemhilde Alina | Created By: | Kriemhilde Alina
Created At: | 2023-11-16 09:47:08 | Created At: | 2023-11-16 10:33:13
Edited By: |  | Edited By: | Rochus Margareta
Edited At: |  | Edited At: | 2023-11-20 08:30:24
Bundle No: | 5 | Bundle No: | 6
Coil No: | 1 | Coil No: | 1
Coil Weight: | 2201 | Coil Weight: | 2201
No. Leburan: | 13360356-583007-001 | No. Leburan: | 13360356-583007-001
Area: | F | Area: | F
Dies Number: | C-16.000(100)-16-TF | Dies Number: | C-16000(70)17-TF
Diameter Ujung: | 15.93 | Diameter Ujung: | 15.954
Diameter Tengah: | 15.978 | Diameter Tengah: | 16.005
Diameter Ekor: | 15.932 | Diameter Ekor: | 15.955
Kelurusan Aktual: | 0.17/400 | Kelurusan Aktual: | 0.17/400
Panjang Aktual: | 3020 | Panjang Aktual: | 3020
Berat FG: | 54 | Berat FG: | 30
QTY (Pcs): | 13 | QTY (Pcs): | 7
Judgement: | NOT GOOD | Judgement: | NOT GOOD
Visual: | LS | Visual: | OT
Created By: | Kriemhilde Alina | Created By: | Kriemhilde Alina
Created At: | 2023-11-16 10:33:56 | Created At: | 2023-11-16 10:34:44
Edited By: |  | Edited By:
Edited At: |  | Edited At: | 2023-11-16 10:34:44
Bundle No: | 7
Coil No: | 1
Coil Weight: | 2201
No. Leburan: | 13360356-583007-001
Area: | F
Dies Number: | 0
Diameter Ujung: | 0
Diameter Tengah: | 0
Diameter Ekor: | 0
Kelurusan Aktual: | 0
Panjang Aktual: | 0
Berat FG: | 0
QTY (Pcs): | 0
Judgement: | WASTE
Visual:
Created By: | Kriemhilde Alina
Created At: | 2023-11-16 10:35:00
Edited By:
Edited At:

## Downtime Record
No. | Start | End | Duration | Reason | Remarks
1 | 2023-11-16 09:03:25 | 2023-11-16 09:15:31 | 12 min 6 sec | management ¦ Setting Awal
2 | 2023-11-16 09:17:12 | 2023-11-16 09:17:32 | 20 sec | management ¦ Setting Awal
3 | 2023-11-16 09:18:02 | 2023-11-16 09:19:12 | 1 min 10 sec | management ¦ Setting Awal
4 | 2023-11-16 09:48:40 | 2023-11-16 09:50:50 | 2 min 10 sec | waste ¦ Trouble Dies ¦ Dies LS/ Rusak
5 | 2023-11-16 09:51:05 | 2023-11-16 09:54:51 | 3 min 46 sec | waste ¦ Trouble Dies ¦ Dies LS/ Rusak
6 | 2023-11-16 09:55:01 | 2023-11-16 09:57:41 | 2 min 40 sec | waste ¦ Trouble Dies ¦ Dies LS/ Rusak
7 | 2023-11-16 09:57:51 | 2023-11-16 10:01:16 | 3 min 25 sec | waste ¦ Trouble Dies ¦ Dies LS/ Rusak
8 | 2023-11-16 10:01:31 | 2023-11-16 10:10:47 | 9 min 16 sec | waste ¦ Trouble Dies ¦ Dies LS/ Rusak
9 | 2023-11-16 10:11:02 | 2023-11-16 10:11:32 | 30 sec | waste ¦ Trouble Dies ¦ Dies LS/ Rusak
10 | 2023-11-16 10:13:33 | 2023-11-16 10:16:58 | 3 min 25 sec | waste ¦ Trouble Dies ¦ Dies LS/ Rusak