## Workorder Data
WO Number: | WO/2023/03196
Production Plan: | 357 | Performance: | 69.79 %
Process duration: | 123 | Availability: | 96.62 %
|  | Quality: | 95.88 %
Total Production: | 354
Good: | 340 | OEE: | 64.66 %
Not Good: | 14
Total Downtime: | 37 Mins 23 Secs
Management: | 34 min 8 sec
Waste: | 3 min 15 sec
Created By: | Gertraud Ottomar | Processed By: | Friedhelm Sibylle
Created At: | 2023-11-15 11:40:26 | Start Time: | 2023-11-16 11:00:16
Edited By: |  | End Time: | 2023-11-16 13:03:31
Edited At:
Supplier: | Fay-Kihn | Customer: | Gravel SARL
Grade: | SS400 | Straightness Std: | 0
Diameter: | 24 | size: | 21.8 X 6000
QTY (Kg): | 6279 | Tolerance: | (+0 , -0.05)
QTY (Coil): | 3 | Reduction Rate: | 17.49
QTY (Bundle): | 16 | Shape: | Round
|  | QTY (Kg): | 500
Remarks: |  | QTY (Pcs): | 28
|  | Chamfer: | No
|  | Color: | TANPA PEWARNAAN
|  | Machine: | MC-004

## Production Report
Bundle No: | 1 | Bundle No: | 2
Coil No: | 1 | Coil No: | 1
Coil Weight: | 2084 | Coil Weight: | 2084
No. Leburan: | 10.24.H.003-001 | No. Leburan: | 10.24.H.003-001
Area: | Bahan Baku | Area: | Bahan Baku
Dies Number: | C-21.800-(035)-03-WF | Dies Number: | C-21.800-(035)-03-WF
Diameter Ujung: | 21.771 | Diameter Ujung: | 21.772
Diameter Tengah: | 21.782 | Diameter Tengah: | 21.782
Diameter Ekor: | 21.779 | Diameter Ekor: | 21.774
Kelurusan Aktual: | 0 | Kelurusan Aktual: | 0
Panjang Aktual: | 6010 | Panjang Aktual: | 6020
Berat FG: | 493 | Berat FG: | 493
QTY (Pcs): | 28 | QTY (Pcs): | 28
Judgement: | GOOD | Judgement: | GOOD
Visual: | OK | Visual: | OK
Created By: | Friedhelm Sibylle | Created By: | Friedhelm Sibylle
Created At: | 2023-11-16 11:14:25 | Created At: | 2023-11-16 11:15:49
Edited By: |  | Edited By:
Edited At: |  | Edited At: | 2023-11-16 11:15:49
Bundle No: | 3 | Bundle No: | 4
Coil No: | 1 | Coil No: | 1
Coil Weight: | 2084 | Coil Weight: | 2084
No. Leburan: | 10.24.H.003-001 | No. Leburan: | 10.24.H.003-001
Area: | Bahan Baku | Area: | Bahan Baku
Dies Number: | C-21.800-(035)-03-WF | Dies Number: | C-21.800-(025)-03-WF
Diameter Ujung: | 21.772 | Diameter Ujung: | 21.768
Diameter Tengah: | 21.782 | Diameter Tengah: | 21.786
Diameter Ekor: | 21.77 | Diameter Ekor: | 21.77
Kelurusan Aktual: | 0 | Kelurusan Aktual: | 0
Panjang Aktual: | 6020 | Panjang Aktual: | 6020
Berat FG: | 493 | Berat FG: | 493
QTY (Pcs): | 28 | QTY (Pcs): | 28
Judgement: | GOOD | Judgement: | GOOD
Visual: | OK | Visual: | OK
Created By: | Friedhelm Sibylle | Created By: | Friedhelm Sibylle
Created At: | 2023-11-16 11:20:31 | Created At: | 2023-11-16 11:27:13
Edited By: |  | Edited By:
Edited At: |  | Edited At: | 2023-11-16 11:27:13
Bundle No: | 5 | Bundle No: | 6
Coil No: | 2 | Coil No: | 2
Coil Weight: | 2096 | Coil Weight: | 2096
No. Leburan: | 10.24.H.006-003 | No. Leburan: | 10.24.H.006-003
Area: | Bahan Baku | Area: | Bahan Baku
Dies Number: | C-21.800-(035)-03-WF | Dies Number: | C-21.800-(035)-03-WF
Diameter Ujung: | 21.772 | Diameter Ujung: | 21.772
Diameter Tengah: | 21.788 | Diameter Tengah: | 21.79
Diameter Ekor: | 21.774 | Diameter Ekor: | 21.774
Kelurusan Aktual: | 0 | Kelurusan Aktual: | 0
Panjang Aktual: | 6020 | Panjang Aktual: | 6022
Berat FG: | 494 | Berat FG: | 493
QTY (Pcs): | 28 | QTY (Pcs): | 28
Judgement: | GOOD | Judgement: | GOOD
Visual: | OK | Visual: | OK
Created By: | Friedhelm Sibylle | Created By: | Friedhelm Sibylle
Created At: | 2023-11-16 11:56:02 | Created At: | 2023-11-16 12:02:00
Edited By: |  | Edited By:
Edited At: |  | Edited At: | 2023-11-16 12:02:00
Bundle No: | 7 | Bundle No: | 8
Coil No: | 2 | Coil No: | 2
Coil Weight: | 2096 | Coil Weight: | 2096
No. Leburan: | 10.24.H.006-003 | No. Leburan: | 10.24.H.006-003
Area: | Bahan Baku | Area: | Bahan Baku
Dies Number: | C-21.800-(035)-03-WF | Dies Number: | C-21.800-(035)-03-WF
Diameter Ujung: | 21.774 | Diameter Ujung: | 21.772
Diameter Tengah: | 21.787 | Diameter Tengah: | 21.989
Diameter Ekor: | 21.776 | Diameter Ekor: | 21.778
Kelurusan Aktual: | 0 | Kelurusan Aktual: | 0
Panjang Aktual: | 6020 | Panjang Aktual: | 6021
Berat FG: | 493 | Berat FG: | 493
QTY (Pcs): | 28 | QTY (Pcs): | 28
Judgement: | GOOD | Judgement: | GOOD
Visual: | OK | Visual: | OK
Created By: | Friedhelm Sibylle | Created By: | Friedhelm Sibylle
Created At: | 2023-11-16 12:08:37 | Created At: | 2023-11-16 12:28:32
Edited By: |  | Edited By:
Edited At: |  | Edited At: | 2023-11-16 12:28:32
Bundle No: | 9 | Bundle No: | 10
Coil No: | 3 | Coil No: | 3
Coil Weight: | 2099 | Coil Weight: | 2099
No. Leburan: | 10.24.H.005-015 | No. Leburan: | 10.24.H.005-015
Area: | Bahan Baku | Area: | Bahan Baku
Dies Number: | C-21.800-(025)-03-WF | Dies Number: | C-21.800-(025)-03-WF
Diameter Ujung: | 21.772 | Diameter Ujung: | 21.772
Diameter Tengah: | 21.788 | Diameter Tengah: | 21.782
Diameter Ekor: | 21.774 | Diameter Ekor: | 21.77
Kelurusan Aktual: | 0 | Kelurusan Aktual: | 0
Panjang Aktual: | 6020 | Panjang Aktual: | 6020
Berat FG: | 493 | Berat FG: | 493
QTY (Pcs): | 28 | QTY (Pcs): | 28
Judgement: | GOOD | Judgement: | GOOD
Visual: | OK | Visual: | OK
Created By: | Friedhelm Sibylle | Created By: | Friedhelm Sibylle
Created At: | 2023-11-16 12:36:35 | Created At: | 2023-11-16 12:37:33
Edited By: |  | Edited By:
Edited At: |  | Edited At: | 2023-11-16 12:37:33
Bundle No: | 11 | Bundle No: | 12
Coil No: | 3 | Coil No: | 3
Coil Weight: | 2099 | Coil Weight: | 2099
No. Leburan: | 10.24.H.005-015 | No. Leburan: | 10.24.H.005-015
Area: | Bahan Baku | Area: | Bahan Baku
Dies Number: | C-21.800-(025)-03-WF | Dies Number: | C-21.800-(025)-03-WF
Diameter Ujung: | 21.772 | Diameter Ujung: | 21.769
Diameter Tengah: | 21.788 | Diameter Tengah: | 21.782
Diameter Ekor: | 21.774 | Diameter Ekor: | 21.77
Kelurusan Aktual: | 0 | Kelurusan Aktual: | 0
Panjang Aktual: | 6020 | Panjang Aktual: | 6020
Berat FG: | 493 | Berat FG: | 563
QTY (Pcs): | 28 | QTY (Pcs): | 32
Judgement: | GOOD | Judgement: | GOOD
Visual: | OK | Visual: | OK
Created By: | Friedhelm Sibylle | Created By: | Friedhelm Sibylle
Created At: | 2023-11-16 12:39:37 | Created At: | 2023-11-16 12:56:47
Edited By: |  | Edited By:
Edited At: |  | Edited At: | 2023-11-16 12:56:47
Bundle No: | 13 | Bundle No: | 14
Coil No: | 3 | Coil No: | 3
Coil Weight: | 2099 | Coil Weight: | 2099
No. Leburan: | 10.24.H.005-015 | No. Leburan: | 10.24.H.005-015
Area: | Bahan Baku | Area: | Bahan Baku
Dies Number: | C-21.800-(025)-03-WF | Dies Number: | 0
Diameter Ujung: | 21.762 | Diameter Ujung: | 0
Diameter Tengah: | 21.778 | Diameter Tengah: | 0
Diameter Ekor: | 21.768 | Diameter Ekor: | 0
Kelurusan Aktual: | 0 | Kelurusan Aktual: | 0
Panjang Aktual: | 6010 | Panjang Aktual: | 0
Berat FG: | 244 | Berat FG: | 0
QTY (Pcs): | 14 | QTY (Pcs): | 0
Judgement: | NOT GOOD | Judgement: | WASTE
Visual: | PO | Visual:
Created By: | Friedhelm Sibylle | Created By: | Friedhelm Sibylle
Created At: | 2023-11-16 13:01:49 | Created At: | 2023-11-16 13:02:07
Edited By: |  | Edited By:
Edited At: |  | Edited At: | 2023-11-16 13:02:07
Bundle No: | 15 | Bundle No: | 16
Coil No: | 3 | Coil No: | 3
Coil Weight: | 2099 | Coil Weight: | 2099
No. Leburan: | 10.24.H.005-015 | No. Leburan: | 10.24.H.005-015
Area: | Bahan Baku | Area: | Bahan Baku
Dies Number: | 0 | Dies Number: | 0
Diameter Ujung: | 0 | Diameter Ujung: | 0
Diameter Tengah: | 0 | Diameter Tengah: | 0
Diameter Ekor: | 0 | Diameter Ekor: | 0
Kelurusan Aktual: | 0 | Kelurusan Aktual: | 0
Panjang Aktual: | 0 | Panjang Aktual: | 0
Berat FG: | 0 | Berat FG: | 0
QTY (Pcs): | 0 | QTY (Pcs): | 0
Judgement: | WASTE | Judgement: | WASTE
Visual: |  | Visual:
Created By: | Friedhelm Sibylle | Created By: | Friedhelm Sibylle
Created At: | 2023-11-16 13:02:22 | Created At: | 2023-11-16 13:03:24
Edited By: |  | Edited By:
Edited At: |  | Edited At: | 2023-11-16 13:03:24

## Downtime Record
No. | Start | End | Duration | Reason | Remarks
1 | 2023-11-16 11:00:16 | 2023-11-16 11:00:43 | 27 sec | management ¦ Setting Awal
2 | 2023-11-16 11:01:14 | 2023-11-16 11:01:58 | 44 sec | management ¦ Setting Awal
3 | 2023-11-16 11:06:29 | 2023-11-16 11:06:59 | 30 sec | management ¦ System Error
4 | 2023-11-16 11:07:15 | 2023-11-16 11:07:29 | 14 sec | management ¦ System Error
5 | 2023-11-16 11:08:43 | 2023-11-16 11:08:57 | 14 sec | management ¦ System Error
6 | 2023-11-16 11:12:00 | 2023-11-16 11:12:14 | 14 sec | management ¦ System Error
7 | 2023-11-16 11:14:28 | 2023-11-16 11:14:43 | 15 sec | management ¦ System Error
8 | 2023-11-16 11:20:44 | 2023-11-16 11:20:58 | 14 sec | management ¦ System Error
9 | 2023-11-16 11:24:13 | 2023-11-16 11:30:02 | 5 min 49 sec | management ¦ Pointing / Roll / Bubut/Sambung Coil
10 | 2023-11-16 11:30:02 | 2023-11-16 11:34:13 | 4 min 11 sec | management ¦ Pointing / Roll / Bubut/Sambung Coil
11 | 2023-11-16 11:34:29 | 2023-11-16 11:35:29 | 1 min 0 sec | management ¦ Pointing / Roll / Bubut/Sambung Coil
12 | 2023-11-16 11:35:59 | 2023-11-16 11:36:13 | 14 sec | management ¦ System Error
13 | 2023-11-16 11:36:29 | 2023-11-16 11:37:58 | 1 min 29 sec | management ¦ System Error
14 | 2023-11-16 11:38:14 | 2023-11-16 11:41:29 | 3 min 15 sec | waste ¦ Trouble Drawing ¦ Gosok Slide/Jaw
15 | 2023-11-16 11:46:00 | 2023-11-16 11:46:25 | 25 sec | management ¦ System Error
16 | 2023-11-16 11:48:14 | 2023-11-16 11:48:44 | 30 sec | management ¦ System Error
17 | 2023-11-16 11:50:28 | 2023-11-16 11:50:45 | 17 sec | management ¦ System Error
18 | 2023-11-16 11:56:46 | 2023-11-16 11:57:00 | 14 sec | management ¦ System Error
19 | 2023-11-16 11:57:30 | 2023-11-16 11:57:44 | 14 sec | management ¦ System Error
20 | 2023-11-16 11:58:44 | 2023-11-16 11:58:58 | 14 sec | management ¦ System Error
21 | 2023-11-16 12:02:15 | 2023-11-16 12:02:29 | 14 sec | management ¦ System Error
22 | 2023-11-16 12:03:59 | 2023-11-16 12:04:15 | 16 sec | management ¦ System Error
23 | 2023-11-16 12:04:45 | 2023-11-16 12:05:00 | 15 sec | management ¦ System Error
24 | 2023-11-16 12:05:44 | 2023-11-16 12:06:00 | 16 sec | management ¦ System Error
25 | 2023-11-16 12:08:44 | 2023-11-16 12:19:31 | 10 min 47 sec | management ¦ Pointing / Roll / Bubut/Sambung Coil
26 | 2023-11-16 12:19:45 | 2023-11-16 12:20:29 | 44 sec | management ¦ System Error
27 | 2023-11-16 12:20:45 | 2023-11-16 12:20:59 | 14 sec | management ¦ System Error
28 | 2023-11-16 12:21:15 | 2023-11-16 12:21:29 | 14 sec | management ¦ System Error
29 | 2023-11-16 12:23:02 | 2023-11-16 12:23:16 | 14 sec | management ¦ System Error
30 | 2023-11-16 12:30:02 | 2023-11-16 12:31:45 | 1 min 43 sec | management ¦ System Error
31 | 2023-11-16 12:32:01 | 2023-11-16 12:32:16 | 15 sec | management ¦ System Error
32 | 2023-11-16 12:33:16 | 2023-11-16 12:33:30 | 14 sec | management ¦ System Error
33 | 2023-11-16 12:36:30 | 2023-11-16 12:36:44 | 14 sec | management ¦ System Error
34 | 2023-11-16 12:37:16 | 2023-11-16 12:37:31 | 15 sec | management ¦ System Error
35 | 2023-11-16 12:43:30 | 2023-11-16 12:44:00 | 30 sec | management ¦ System Error
36 | 2023-11-16 12:44:46 | 2023-11-16 12:45:00 | 14 sec | management ¦ System Error