## Workorder Data
WO Number: | WO/2023/03199
Production Plan: | 438 | Performance: | 76.52 %
Process duration: | 72 | Availability: | 100 %
|  | Quality: | 100 %
Total Production: | 431
Good: | 431 | OEE: | 76.52 %
Not Good: | 0
Total Downtime: | 24 Mins 22 Secs
Management: | 24 min 22 sec
Waste: | 0 sec
Created By: | Gertraud Ottomar | Processed By: | Kriemhilde Alina
Created At: | 2023-11-15 13:07:02 | Start Time: | 2023-11-16 10:35:21
Edited By: |  | End Time: | 2023-11-16 11:48:17
Edited At:
Supplier: | Ziemann and Sons | Customer: | Dion et Fils
Grade: | S45C | Straightness Std: | 0.20/400 mm
Diameter: | 18 | size: | 16.15 X 3000
QTY (Kg): | 2113 | Tolerance: | (+0 , -0.04)
QTY (Coil): | 1 | Reduction Rate: | 19.5
QTY (Bundle): | 7 | Shape: | Round
|  | QTY (Kg): | 500
Remarks: |  | QTY (Pcs): | 104
|  | Chamfer: | No
|  | Color: | MERAH MUDA ( PINK 8002)
|  | Machine: | MC-002

## Production Report
Bundle No: | 1 | Bundle No: | 2
Coil No: | 1 | Coil No: | 1
Coil Weight: | 2113 | Coil Weight: | 2113
No. Leburan: | S12306532XX-G2310991-1 | No. Leburan: | S12306532XX-G2310991-1
Area: | G | Area: | G
Dies Number: | C-16.100(50)-05-TF | Dies Number: | C-16.100(50)-05-TF
Diameter Ujung: | 16.105 | Diameter Ujung: | 16.105
Diameter Tengah: | 16.138 | Diameter Tengah: | 16.142
Diameter Ekor: | 16.106 | Diameter Ekor: | 16.106
Kelurusan Aktual: | 0.17/400 | Kelurusan Aktual: | 0.17/400
Panjang Aktual: | 3020 | Panjang Aktual: | 3020
Berat FG: | 501 | Berat FG: | 501
QTY (Pcs): | 104 | QTY (Pcs): | 104
Judgement: | GOOD | Judgement: | GOOD
Visual: | OK | Visual: | OK
Created By: | Kriemhilde Alina | Created By: | Kriemhilde Alina
Created At: | 2023-11-16 11:15:36 | Created At: | 2023-11-16 11:20:38
Edited By: |  | Edited By:
Edited At: |  | Edited At: | 2023-11-16 11:20:38
Bundle No: | 3 | Bundle No: | 4
Coil No: | 1 | Coil No: | 1
Coil Weight: | 2113 | Coil Weight: | 2113
No. Leburan: | S12306532XX-G2310991-1 | No. Leburan: | S12306532XX-G2310991-1
Area: | G | Area: | G
Dies Number: | C-16.100(50)-05-TF | Dies Number: | C-16.100(50)-05-TF
Diameter Ujung: | 16.102 | Diameter Ujung: | 16.102
Diameter Tengah: | 16.141 | Diameter Tengah: | 16.142
Diameter Ekor: | 16.103 | Diameter Ekor: | 16.103
Kelurusan Aktual: | 0.17/400 | Kelurusan Aktual: | 0.17/400
Panjang Aktual: | 3020 | Panjang Aktual: | 3020
Berat FG: | 500 | Berat FG: | 574
QTY (Pcs): | 104 | QTY (Pcs): | 119
Judgement: | GOOD | Judgement: | GOOD
Visual: | OK | Visual: | OK
Created By: | Kriemhilde Alina | Created By: | Kriemhilde Alina
Created At: | 2023-11-16 11:32:28 | Created At: | 2023-11-16 11:46:32
Edited By: |  | Edited By:
Edited At: |  | Edited At: | 2023-11-16 11:46:32
Bundle No: | 5 | Bundle No: | 6
Coil No: | 1 | Coil No: | 1
Coil Weight: | 2113 | Coil Weight: | 2113
No. Leburan: | S12306532XX-G2310991-1 | No. Leburan: | S12306532XX-G2310991-1
Area: | G | Area: | G
Dies Number: | 0 | Dies Number: | 0
Diameter Ujung: | 0 | Diameter Ujung: | 0
Diameter Tengah: | 0 | Diameter Tengah: | 0
Diameter Ekor: | 0 | Diameter Ekor: | 0
Kelurusan Aktual: | 0 | Kelurusan Aktual: | 0
Panjang Aktual: | 0 | Panjang Aktual: | 0
Berat FG: | 0 | Berat FG: | 0
QTY (Pcs): | 0 | QTY (Pcs): | 0
Judgement: | WASTE | Judgement: | WASTE
Visual: |  | Visual:
Created By: | Kriemhilde Alina | Created By: | Kriemhilde Alina
Created At: | 2023-11-16 11:46:58 | Created At: | 2023-11-16 11:47:06
Edited By: |  | Edited By:
Edited At: |  | Edited At: | 2023-11-16 11:47:06
Bundle No: | 7
Coil No: | 1
Coil Weight: | 2113
No. Leburan: | S12306532XX-G2310991-1
Area: | G
Dies Number: | 0
Diameter Ujung: | 0
Diameter Tengah: | 0
Diameter Ekor: | 0
Kelurusan Aktual: | 0
Panjang Aktual: | 0
Berat FG: | 0
QTY (Pcs): | 0
Judgement: | WASTE
Visual:
Created By: | Kriemhilde Alina
Created At: | 2023-11-16 11:47:19
Edited By:
Edited At:

## Downtime Record
No. | Start | End | Duration | Reason | Remarks
1 | 2023-11-16 10:35:21 | 2023-11-16 10:52:57 | 17 min 36 sec | management ¦ Setting Awal
2 | 2023-11-16 10:54:12 | 2023-11-16 10:57:02 | 2 min 50 sec | management ¦ Setting Awal
3 | 2023-11-16 10:57:22 | 2023-11-16 11:00:07 | 2 min 45 sec | management ¦ Setting Awal
4 | 2023-11-16 11:00:27 | 2023-11-16 11:01:38 | 1 min 11 sec | management ¦ Setting Awal