## Workorder Data
WO Number: | WO/2023/03206
Production Plan: | 1147 | Performance: | 120.05 %
Process duration: | 1086 | Availability: | 98.39 %
|  | Quality: | 100 %
Total Production: | 1274
Good: | 1274 | OEE: | 100 %
Not Good: | 0
Total Downtime: | 16 Hours 3 Mins 30 Secs
Management: | 1 Hours 1 Mins 31 Secs
Waste: | 2 min 0 sec
Created By: | Gertraud Ottomar | Processed By: | Alois Kasimir
Created At: | 2023-11-15 16:49:27 | Start Time: | 2023-11-16 14:07:35
Edited By: | Gertraud Ottomar | End Time: | 2023-11-17 08:14:18
Edited At: | 2023-11-17 08:11:31
Supplier: | Hickle-Blick | Customer: | Couture Leclerc et Fils
Grade: | SS400 | Straightness Std: | 0
Diameter: | 12 | size: | 10 X 6000
QTY (Kg): | 4244 | Tolerance: | (+0.1 , -0.1)
QTY (Coil): | 2 | Reduction Rate: | 30.56
QTY (Bundle): | 11 | Shape: | Round
|  | QTY (Kg): | 500
Remarks: | JASA DRAWING (Scrap & NG dikumpulkan dan di wrapping) | QTY (Pcs): | 135
|  | Chamfer: | No
|  | Color: | TANPA PEWARNAAN
|  | Machine: | MC-003

## Production Report
Bundle No: | 1 | Bundle No: | 2
Coil No: | 2 | Coil No: | 2
Coil Weight: | 2116 | Coil Weight: | 2116
No. Leburan: | 10120266-3H4-04721 | No. Leburan: | 10120266-3H4-04721
Area: | A | Area: | A
Dies Number: | C-10.000(-10)-20-TF | Dies Number: | C-10.000(-10)-20-TF
Diameter Ujung: | 9.996 | Diameter Ujung: | 9.994
Diameter Tengah: | 9.999 | Diameter Tengah: | 9.996
Diameter Ekor: | 9.995 | Diameter Ekor: | 9.993
Kelurusan Aktual: | 0 | Kelurusan Aktual: | 0
Panjang Aktual: | 6020 | Panjang Aktual: | 6020
Berat FG: | 500 | Berat FG: | 500
QTY (Pcs): | 135 | QTY (Pcs): | 135
Judgement: | GOOD | Judgement: | GOOD
Visual: | OK | Visual: | OK
Created By: | Alois Kasimir | Created By: | Alois Kasimir
Created At: | 2023-11-16 14:46:24 | Created At: | 2023-11-16 15:11:01
Edited By: |  | Edited By:
Edited At: |  | Edited At: | 2023-11-16 15:11:01
Bundle No: | 3 | Bundle No: | 4
Coil No: | 2 | Coil No: | 2
Coil Weight: | 2116 | Coil Weight: | 2116
No. Leburan: | 10120266-3H4-04721 | No. Leburan: | 10120266-3H4-04721
Area: | A | Area: | A
Dies Number: | C-10.000(-10)-20-TF | Dies Number: | C-10.000(-10)-20-TF
Diameter Ujung: | 9.995 | Diameter Ujung: | 9.99
Diameter Tengah: | 9.996 | Diameter Tengah: | 9.995
Diameter Ekor: | 9.993 | Diameter Ekor: | 9.989
Kelurusan Aktual: | 0 | Kelurusan Aktual: | 0
Panjang Aktual: | 6020 | Panjang Aktual: | 6020
Berat FG: | 500 | Berat FG: | 500
QTY (Pcs): | 203 | QTY (Pcs): | 137
Judgement: | GOOD | Judgement: | GOOD
Visual: | OK | Visual: | OK
Created By: | Alois Kasimir | Created By: | Alois Kasimir
Created At: | 2023-11-16 15:17:49 | Created At: | 2023-11-16 15:27:59
Edited By: |  | Edited By:
Edited At: |  | Edited At: | 2023-11-16 15:27:59
Bundle No: | 5 | Bundle No: | 6
Coil No: | 1 | Coil No: | 1
Coil Weight: | 2128 | Coil Weight: | 2128
No. Leburan: | 10120266-3H4-04716 | No. Leburan: | 10120266-3H4-04716
Area: | A | Area: | A
Dies Number: | C-10.000(-10)-20-TF | Dies Number: | C-10.000(-10)-20-TF
Diameter Ujung: | 9.986 | Diameter Ujung: | 9.988
Diameter Tengah: | 9.995 | Diameter Tengah: | 9.996
Diameter Ekor: | 9.988 | Diameter Ekor: | 9.986
Kelurusan Aktual: | 0 | Kelurusan Aktual: | 0
Panjang Aktual: | 6020 | Panjang Aktual: | 6020
Berat FG: | 500 | Berat FG: | 500
QTY (Pcs): | 137 | QTY (Pcs): | 203
Judgement: | GOOD | Judgement: | GOOD
Visual: | OK | Visual: | OK
Created By: | Alois Kasimir | Created By: | Alois Kasimir
Created At: | 2023-11-17 07:11:05 | Created At: | 2023-11-17 07:28:27
Edited By: |  | Edited By:
Edited At: |  | Edited At: | 2023-11-17 07:28:27
Bundle No: | 7 | Bundle No: | 8
Coil No: | 1 | Coil No: | 1
Coil Weight: | 2128 | Coil Weight: | 2128
No. Leburan: | 10120266-3H4-04716 | No. Leburan: | 10120266-3H4-04716
Area: | A | Area: | A
Dies Number: | C-10.000(-10)-20-TF | Dies Number: | C-10.000(-10)-20-TF
Diameter Ujung: | 9.986 | Diameter Ujung: | 9.986
Diameter Tengah: | 9.995 | Diameter Tengah: | 9.995
Diameter Ekor: | 9.98 | Diameter Ekor: | 9.98
Kelurusan Aktual: | 0 | Kelurusan Aktual: | 0
Panjang Aktual: | 6020 | Panjang Aktual: | 6020
Berat FG: | 500 | Berat FG: | 615
QTY (Pcs): | 137 | QTY (Pcs): | 166
Judgement: | GOOD | Judgement: | GOOD
Visual: | OK | Visual: | OK
Created By: | Alois Kasimir | Created By: | Alois Kasimir
Created At: | 2023-11-17 07:35:56 | Created At: | 2023-11-17 08:12:31
Edited By: |  | Edited By:
Edited At: |  | Edited At: | 2023-11-17 08:12:31
Bundle No: | 9 | Bundle No: | 10
Coil No: | 1 | Coil No: | 1
Coil Weight: | 2128 | Coil Weight: | 2128
No. Leburan: | 10120266-3H4-04716 | No. Leburan: | 10120266-3H4-04716
Area: | A | Area: | A
Dies Number: | C-10.000(-10)-20-TF | Dies Number: | 0
Diameter Ujung: | 9.986 | Diameter Ujung: | 0
Diameter Tengah: | 9.995 | Diameter Tengah: | 0
Diameter Ekor: | 9.98 | Diameter Ekor: | 0
Kelurusan Aktual: | 0 | Kelurusan Aktual: | 0
Panjang Aktual: | 6020 | Panjang Aktual: | 0
Berat FG: | 78 | Berat FG: | 0
QTY (Pcs): | 21 | QTY (Pcs): | 0
Judgement: | GOOD | Judgement: | WASTE
Visual: | OK | Visual:
Created By: | Alois Kasimir | Created By: | Alois Kasimir
Created At: | 2023-11-17 08:13:29 | Created At: | 2023-11-17 08:13:48
Edited By: | Rochus Margareta | Edited By:
Edited At: | 2023-11-20 08:43:13 | Edited At: | 2023-11-17 08:13:48
Bundle No: | 11
Coil No: | 1
Coil Weight: | 2128
No. Leburan: | 10120266-3H4-04716
Area: | A
Dies Number: | 0
Diameter Ujung: | 0
Diameter Tengah: | 0
Diameter Ekor: | 0
Kelurusan Aktual: | 0
Panjang Aktual: | 0
Berat FG: | 0
QTY (Pcs): | 0
Judgement: | WASTE
Visual:
Created By: | Alois Kasimir
Created At: | 2023-11-17 08:14:11
Edited By:
Edited At:

## Downtime Record
No. | Start | End | Duration | Reason | Remarks
1 | 2023-11-16 14:07:35 | 2023-11-16 14:21:23 | 13 min 48 sec | management ¦ Setting Awal
2 | 2023-11-16 14:22:23 | 2023-11-16 14:25:22 | 2 min 59 sec | management ¦ Setting Pergantian Coil/Material (Cutting Awal/akhir Coil)
3 | 2023-11-16 14:43:24 | 2023-11-16 14:44:22 | 58 sec | management ¦ System Error
4 | 2023-11-16 14:47:23 | 2023-11-16 14:49:23 | 2 min 0 sec | waste ¦ Setting Ulang (Drawing - Cutting - Polishing)
5 | 2023-11-16 14:52:24 | 2023-11-16 14:53:22 | 58 sec | management ¦ System Error
6 | 2023-11-16 15:29:21 | 2023-11-16 15:38:22 | 9 min 1 sec | management ¦ Pointing / Roll / Bubut/Sambung Coil
7 | 2023-11-16 15:40:42 | 2023-11-16 15:48:26 | 7 min 44 sec | management ¦ Pointing / Roll / Bubut/Sambung Coil
8 | 2023-11-16 15:53:25 | 2023-11-16 16:00:03 | 6 min 38 sec | management ¦ Bersih-bersih Area
9 | 2023-11-16 16:00:03 | 2023-11-16 18:00:01 | 119 min 58 sec | off ¦ Off Production
10 | 2023-11-16 18:00:01 | 2023-11-16 19:00:01 | 60 min 0 sec | off ¦ Off Production
11 | 2023-11-16 19:00:01 | 2023-11-17 00:00:02 | 300 min 1 sec | off ¦ Off Production
12 | 2023-11-17 00:00:02 | 2023-11-17 07:00:02 | 420 min 0 sec | off ¦ Off Production
13 | 2023-11-17 07:00:02 | 2023-11-17 07:07:31 | 7 min 29 sec | management ¦ Briefing | cek mesin
14 | 2023-11-17 07:14:32 | 2023-11-17 07:15:31 | 59 sec | management ¦ System Error
15 | 2023-11-17 07:16:31 | 2023-11-17 07:24:31 | 8 min 0 sec | management ¦ System Error
16 | 2023-11-17 07:26:33 | 2023-11-17 07:27:32 | 59 sec | management ¦ System Error
17 | 2023-11-17 07:46:33 | 2023-11-17 07:47:31 | 58 sec | management ¦ System Error
18 | 2023-11-17 07:50:32 | 2023-11-17 07:51:32 | 1 min 0 sec | management ¦ System Error